## T149242
SN: | T149242
Item #: | TW560R5A2
Item Description: | 2x2 50:50 Wideband Fiber Optic Coupler
Fiber Type: | Thorlabs 460HP
Port Name: | White (Input) - White (Signal Output)
Test Wavelength (nm): | 560
Insertion Loss (dB): | -3.26
Coupling Ratio (%): | 48.37
Uniformity (dB): | 0.53
Port Name: | White (Input) - Red (Tap Output)
Test Wavelength (nm): | 560
Insertion Loss (dB): | -2.97
Coupling Ratio (%): | 51.63
Uniformity (dB): | 0.44
Spectral Response
Wavelength (nm) | Insertion Loss - White (Signal Output) (dB) | Coupling Ratio - White (Signal Output) (%) | Insertion Loss - Red (Tap Output) (dB) | Coupling Ratio - Red (Tap Output) (%)
500 | -2.57 | 55.788 | -3.58 | 44.212
500.24 | -2.571 | 55.782 | -3.58 | 44.218
500.481 | -2.581 | 55.725 | -3.58 | 44.275
500.721 | -2.587 | 55.679 | -3.578 | 44.321
500.962 | -2.588 | 55.645 | -3.573 | 44.355
501.202 | -2.589 | 55.62 | -3.57 | 44.38
501.443 | -2.59 | 55.595 | -3.566 | 44.405
501.683 | -2.591 | 55.556 | -3.561 | 44.444
501.924 | -2.596 | 55.492 | -3.554 | 44.508
502.164 | -2.604 | 55.405 | -3.546 | 44.595
502.405 | -2.618 | 55.321 | -3.546 | 44.679
502.645 | -2.631 | 55.251 | -3.546 | 44.749
502.886 | -2.633 | 55.225 | -3.545 | 44.775
503.126 | -2.63 | 55.209 | -3.538 | 44.791
503.367 | -2.622 | 55.199 | -3.528 | 44.801
503.607 | -2.624 | 55.174 | -3.526 | 44.826
503.848 | -2.629 | 55.126 | -3.522 | 44.874
504.088 | -2.638 | 55.032 | -3.516 | 44.968
504.329 | -2.643 | 54.975 | -3.51 | 45.025
504.569 | -2.645 | 54.94 | -3.506 | 45.06
504.81 | -2.645 | 54.938 | -3.506 | 45.062
505.05 | -2.647 | 54.909 | -3.502 | 45.091
505.291 | -2.651 | 54.834 | -3.493 | 45.166
505.531 | -2.663 | 54.771 | -3.495 | 45.229
505.772 | -2.678 | 54.715 | -3.499 | 45.285
506.012 | -2.682 | 54.668 | -3.495 | 45.332
506.253 | -2.679 | 54.65 | -3.489 | 45.35
506.493 | -2.669 | 54.662 | -3.481 | 45.338
506.733 | -2.679 | 54.586 | -3.478 | 45.414
506.974 | -2.694 | 54.487 | -3.475 | 45.513
507.214 | -2.699 | 54.414 | -3.468 | 45.586
507.455 | -2.701 | 54.381 | -3.464 | 45.619
507.695 | -2.701 | 54.38 | -3.464 | 45.62
507.936 | -2.71 | 54.296 | -3.459 | 45.704
508.176 | -2.722 | 54.191 | -3.452 | 45.809
508.417 | -2.734 | 54.084 | -3.445 | 45.916
508.657 | -2.735 | 54.024 | -3.436 | 45.976
508.898 | -2.729 | 54.002 | -3.426 | 45.998
509.138 | -2.727 | 53.992 | -3.422 | 46.008
509.379 | -2.733 | 53.931 | -3.417 | 46.069
509.619 | -2.75 | 53.776 | -3.407 | 46.224
509.86 | -2.745 | 53.778 | -3.403 | 46.222
510.1 | -2.73 | 53.866 | -3.403 | 46.134
510.341 | -2.735 | 53.806 | -3.398 | 46.194
510.581 | -2.743 | 53.753 | -3.397 | 46.247
510.822 | -2.753 | 53.735 | -3.403 | 46.265
511.062 | -2.756 | 53.712 | -3.402 | 46.288
511.303 | -2.757 | 53.679 | -3.398 | 46.321
511.543 | -2.766 | 53.605 | -3.393 | 46.395
511.784 | -2.777 | 53.525 | -3.39 | 46.475
512.024 | -2.789 | 53.44 | -3.388 | 46.56
512.265 | -2.793 | 53.363 | -3.378 | 46.637
512.505 | -2.795 | 53.293 | -3.368 | 46.707
512.745 | -2.799 | 53.243 | -3.363 | 46.757
512.986 | -2.802 | 53.229 | -3.364 | 46.771
513.226 | -2.803 | 53.243 | -3.367 | 46.757
513.467 | -2.801 | 53.215 | -3.36 | 46.785
513.707 | -2.803 | 53.175 | -3.355 | 46.825
513.948 | -2.813 | 53.137 | -3.359 | 46.863
514.188 | -2.819 | 53.083 | -3.355 | 46.917
514.429 | -2.822 | 53.013 | -3.346 | 46.987
514.669 | -2.832 | 52.936 | -3.342 | 47.064
514.91 | -2.839 | 52.882 | -3.34 | 47.118
515.15 | -2.835 | 52.881 | -3.336 | 47.119
515.391 | -2.829 | 52.902 | -3.334 | 47.098
515.631 | -2.825 | 52.915 | -3.332 | 47.085
515.872 | -2.841 | 52.802 | -3.328 | 47.198
516.112 | -2.853 | 52.695 | -3.322 | 47.305
516.353 | -2.857 | 52.635 | -3.316 | 47.365
516.593 | -2.857 | 52.643 | -3.317 | 47.357
516.834 | -2.858 | 52.654 | -3.32 | 47.346
517.074 | -2.868 | 52.541 | -3.31 | 47.459
517.315 | -2.874 | 52.456 | -3.301 | 47.544
517.555 | -2.873 | 52.427 | -3.295 | 47.573
517.796 | -2.868 | 52.382 | -3.282 | 47.618
518.036 | -2.868 | 52.317 | -3.271 | 47.683
518.277 | -2.885 | 52.232 | -3.273 | 47.768
518.517 | -2.892 | 52.199 | -3.274 | 47.801
518.758 | -2.888 | 52.222 | -3.274 | 47.778
518.998 | -2.896 | 52.232 | -3.284 | 47.768
519.238 | -2.905 | 52.216 | -3.29 | 47.784
519.479 | -2.905 | 52.159 | -3.28 | 47.841
519.719 | -2.91 | 52.092 | -3.274 | 47.908
519.96 | -2.92 | 52.022 | -3.271 | 47.978
520.2 | -2.921 | 51.942 | -3.259 | 48.058
520.441 | -2.921 | 51.879 | -3.248 | 48.121
520.681 | -2.923 | 51.852 | -3.245 | 48.148
520.922 | -2.923 | 51.839 | -3.242 | 48.161
521.162 | -2.921 | 51.828 | -3.239 | 48.172
521.403 | -2.921 | 51.798 | -3.233 | 48.202
521.643 | -2.93 | 51.72 | -3.229 | 48.28
521.884 | -2.949 | 51.594 | -3.226 | 48.406
522.124 | -2.955 | 51.568 | -3.227 | 48.432
522.365 | -2.953 | 51.592 | -3.23 | 48.408
522.605 | -2.958 | 51.569 | -3.23 | 48.431
522.846 | -2.963 | 51.527 | -3.228 | 48.473
523.086 | -2.967 | 51.48 | -3.224 | 48.52
523.327 | -2.967 | 51.451 | -3.219 | 48.549
523.567 | -2.968 | 51.427 | -3.216 | 48.573
523.808 | -2.972 | 51.395 | -3.214 | 48.605
524.048 | -2.976 | 51.377 | -3.215 | 48.623
524.289 | -2.978 | 51.377 | -3.217 | 48.623
524.529 | -2.974 | 51.386 | -3.215 | 48.614
524.77 | -2.97 | 51.37 | -3.208 | 48.63
525.01 | -2.972 | 51.291 | -3.196 | 48.709
525.25 | -2.98 | 51.195 | -3.187 | 48.805
525.491 | -2.989 | 51.104 | -3.181 | 48.896
525.731 | -2.993 | 51.04 | -3.174 | 48.96
525.972 | -2.998 | 51.009 | -3.173 | 48.991
526.212 | -3.006 | 51.013 | -3.182 | 48.987
526.453 | -3.013 | 50.988 | -3.185 | 49.012
526.693 | -3.017 | 50.945 | -3.181 | 49.055
526.934 | -3.018 | 50.938 | -3.181 | 49.062
527.174 | -3.02 | 50.936 | -3.183 | 49.064
527.415 | -3.023 | 50.915 | -3.182 | 49.085
527.655 | -3.027 | 50.853 | -3.176 | 49.147
527.896 | -3.031 | 50.777 | -3.165 | 49.223
528.136 | -3.03 | 50.724 | -3.155 | 49.276
528.377 | -3.03 | 50.685 | -3.149 | 49.315
528.617 | -3.034 | 50.642 | -3.146 | 49.358
528.858 | -3.043 | 50.563 | -3.14 | 49.437
529.098 | -3.051 | 50.491 | -3.136 | 49.509
529.339 | -3.052 | 50.494 | -3.138 | 49.506
529.579 | -3.05 | 50.528 | -3.142 | 49.472
529.82 | -3.047 | 50.555 | -3.143 | 49.445
530.06 | -3.051 | 50.516 | -3.141 | 49.484
530.301 | -3.058 | 50.454 | -3.137 | 49.546
530.541 | -3.063 | 50.41 | -3.134 | 49.59
530.782 | -3.066 | 50.364 | -3.13 | 49.636
531.022 | -3.069 | 50.312 | -3.124 | 49.688
531.263 | -3.073 | 50.257 | -3.118 | 49.743
531.503 | -3.076 | 50.212 | -3.113 | 49.788
531.743 | -3.079 | 50.191 | -3.112 | 49.809
531.984 | -3.079 | 50.203 | -3.115 | 49.797
532.224 | -3.079 | 50.227 | -3.118 | 49.773
532.465 | -3.078 | 50.225 | -3.117 | 49.775
532.705 | -3.08 | 50.184 | -3.112 | 49.816
532.946 | -3.086 | 50.109 | -3.105 | 49.891
533.186 | -3.094 | 50.047 | -3.102 | 49.953
533.427 | -3.101 | 50.014 | -3.103 | 49.986
533.667 | -3.102 | 50.011 | -3.104 | 49.989
533.908 | -3.102 | 50.007 | -3.103 | 49.993
534.148 | -3.101 | 49.99 | -3.099 | 50.01
534.389 | -3.102 | 49.972 | -3.097 | 50.028
534.629 | -3.104 | 49.952 | -3.095 | 50.048
534.87 | -3.106 | 49.931 | -3.094 | 50.069
535.11 | -3.108 | 49.911 | -3.092 | 50.089
535.351 | -3.109 | 49.889 | -3.09 | 50.111
535.591 | -3.113 | 49.846 | -3.086 | 50.154
535.832 | -3.117 | 49.787 | -3.08 | 50.213
536.072 | -3.121 | 49.724 | -3.073 | 50.276
536.313 | -3.122 | 49.687 | -3.068 | 50.313
536.553 | -3.124 | 49.672 | -3.067 | 50.328
536.794 | -3.128 | 49.649 | -3.067 | 50.351
537.034 | -3.132 | 49.613 | -3.065 | 50.387
537.275 | -3.135 | 49.574 | -3.061 | 50.426
537.515 | -3.135 | 49.562 | -3.059 | 50.438
537.755 | -3.134 | 49.575 | -3.06 | 50.425
537.996 | -3.134 | 49.591 | -3.063 | 50.409
538.236 | -3.137 | 49.579 | -3.064 | 50.421
538.477 | -3.143 | 49.538 | -3.063 | 50.462
538.717 | -3.148 | 49.514 | -3.064 | 50.486
538.958 | -3.153 | 49.503 | -3.066 | 50.497
539.198 | -3.158 | 49.48 | -3.068 | 50.52
539.439 | -3.161 | 49.447 | -3.065 | 50.553
539.679 | -3.162 | 49.416 | -3.061 | 50.584
539.92 | -3.161 | 49.397 | -3.056 | 50.603
540.16 | -3.16 | 49.388 | -3.053 | 50.612
540.401 | -3.16 | 49.379 | -3.052 | 50.621
540.641 | -3.161 | 49.36 | -3.05 | 50.64
540.882 | -3.163 | 49.325 | -3.046 | 50.675
541.122 | -3.168 | 49.28 | -3.043 | 50.72
541.363 | -3.171 | 49.243 | -3.039 | 50.757
541.603 | -3.17 | 49.225 | -3.035 | 50.775
541.844 | -3.169 | 49.211 | -3.031 | 50.789
542.084 | -3.171 | 49.195 | -3.031 | 50.805
542.325 | -3.177 | 49.183 | -3.035 | 50.817
542.565 | -3.183 | 49.178 | -3.04 | 50.822
542.806 | -3.186 | 49.172 | -3.042 | 50.828
543.046 | -3.188 | 49.136 | -3.038 | 50.864
543.287 | -3.189 | 49.09 | -3.031 | 50.91
543.527 | -3.188 | 49.072 | -3.026 | 50.928
543.768 | -3.189 | 49.049 | -3.023 | 50.951
544.008 | -3.194 | 49.003 | -3.021 | 50.997
544.248 | -3.198 | 48.971 | -3.02 | 51.029
544.489 | -3.198 | 48.978 | -3.02 | 51.022
544.729 | -3.193 | 49.02 | -3.023 | 50.98
544.97 | -3.189 | 49.047 | -3.023 | 50.953
545.21 | -3.189 | 49.032 | -3.021 | 50.968
545.451 | -3.193 | 48.996 | -3.019 | 51.004
545.691 | -3.198 | 48.958 | -3.017 | 51.042
545.932 | -3.202 | 48.924 | -3.015 | 51.076
546.172 | -3.204 | 48.897 | -3.012 | 51.103
546.413 | -3.207 | 48.878 | -3.012 | 51.122
546.653 | -3.212 | 48.864 | -3.014 | 51.136
546.894 | -3.218 | 48.839 | -3.016 | 51.161
547.134 | -3.221 | 48.801 | -3.013 | 51.199
547.375 | -3.22 | 48.785 | -3.009 | 51.215
547.615 | -3.217 | 48.786 | -3.006 | 51.214
547.856 | -3.217 | 48.767 | -3.003 | 51.233
548.096 | -3.219 | 48.744 | -3.001 | 51.256
548.337 | -3.22 | 48.731 | -3 | 51.269
548.577 | -3.223 | 48.704 | -2.998 | 51.296
548.818 | -3.224 | 48.693 | -2.997 | 51.307
549.058 | -3.22 | 48.74 | -3.001 | 51.26
549.299 | -3.217 | 48.77 | -3.003 | 51.23
549.539 | -3.219 | 48.741 | -3.001 | 51.259
549.78 | -3.224 | 48.715 | -3.001 | 51.285
550.02 | -3.229 | 48.694 | -3.002 | 51.306
550.26 | -3.235 | 48.649 | -3 | 51.351
550.501 | -3.236 | 48.61 | -2.994 | 51.39
550.741 | -3.232 | 48.605 | -2.99 | 51.395
550.982 | -3.229 | 48.623 | -2.99 | 51.377
551.222 | -3.228 | 48.63 | -2.99 | 51.37
551.463 | -3.229 | 48.608 | -2.987 | 51.392
551.703 | -3.23 | 48.588 | -2.985 | 51.412
551.944 | -3.233 | 48.583 | -2.986 | 51.417
552.184 | -3.237 | 48.571 | -2.989 | 51.429
552.425 | -3.241 | 48.559 | -2.991 | 51.441
552.665 | -3.241 | 48.562 | -2.991 | 51.438
552.906 | -3.24 | 48.567 | -2.991 | 51.433
553.146 | -3.241 | 48.554 | -2.99 | 51.446
553.387 | -3.242 | 48.514 | -2.984 | 51.486
553.627 | -3.243 | 48.474 | -2.978 | 51.526
553.868 | -3.243 | 48.46 | -2.975 | 51.54
554.108 | -3.243 | 48.461 | -2.976 | 51.539
554.349 | -3.246 | 48.451 | -2.977 | 51.549
554.589 | -3.251 | 48.422 | -2.976 | 51.578
554.83 | -3.252 | 48.416 | -2.977 | 51.584
555.07 | -3.25 | 48.438 | -2.979 | 51.562
555.311 | -3.252 | 48.421 | -2.977 | 51.579
555.551 | -3.255 | 48.384 | -2.974 | 51.616
555.792 | -3.254 | 48.383 | -2.973 | 51.617
556.032 | -3.252 | 48.383 | -2.971 | 51.617
556.273 | -3.253 | 48.368 | -2.97 | 51.632
556.513 | -3.253 | 48.378 | -2.972 | 51.622
556.753 | -3.252 | 48.402 | -2.975 | 51.598
556.994 | -3.253 | 48.406 | -2.976 | 51.594
557.234 | -3.254 | 48.391 | -2.975 | 51.609
557.475 | -3.255 | 48.372 | -2.972 | 51.628
557.715 | -3.255 | 48.357 | -2.97 | 51.643
557.956 | -3.254 | 48.354 | -2.968 | 51.646
558.196 | -3.254 | 48.363 | -2.97 | 51.637
558.437 | -3.257 | 48.37 | -2.973 | 51.63
558.677 | -3.261 | 48.361 | -2.976 | 51.639
558.918 | -3.264 | 48.337 | -2.975 | 51.663
559.158 | -3.264 | 48.324 | -2.973 | 51.676
559.399 | -3.262 | 48.339 | -2.973 | 51.661
559.639 | -3.258 | 48.364 | -2.974 | 51.636
559.88 | -3.258 | 48.373 | -2.975 | 51.627
560.12 | -3.259 | 48.356 | -2.973 | 51.644
560.361 | -3.26 | 48.336 | -2.971 | 51.664
560.601 | -3.26 | 48.334 | -2.971 | 51.666
560.842 | -3.259 | 48.345 | -2.972 | 51.655
561.082 | -3.259 | 48.348 | -2.972 | 51.652
561.323 | -3.261 | 48.325 | -2.97 | 51.675
561.563 | -3.264 | 48.296 | -2.968 | 51.704
561.804 | -3.266 | 48.286 | -2.968 | 51.714
562.044 | -3.267 | 48.304 | -2.972 | 51.696
562.285 | -3.267 | 48.327 | -2.976 | 51.673
562.525 | -3.266 | 48.331 | -2.976 | 51.669
562.766 | -3.265 | 48.333 | -2.975 | 51.667
563.006 | -3.262 | 48.348 | -2.975 | 51.652
563.247 | -3.261 | 48.373 | -2.978 | 51.627
563.487 | -3.26 | 48.402 | -2.982 | 51.598
563.727 | -3.259 | 48.426 | -2.985 | 51.574
563.968 | -3.258 | 48.44 | -2.987 | 51.56
564.208 | -3.259 | 48.443 | -2.988 | 51.557
564.449 | -3.26 | 48.438 | -2.988 | 51.562
564.689 | -3.259 | 48.437 | -2.988 | 51.563
564.93 | -3.257 | 48.447 | -2.987 | 51.553
565.17 | -3.254 | 48.456 | -2.986 | 51.544
565.411 | -3.254 | 48.457 | -2.986 | 51.543
565.651 | -3.257 | 48.448 | -2.988 | 51.552
565.892 | -3.261 | 48.433 | -2.989 | 51.567
566.132 | -3.264 | 48.416 | -2.989 | 51.584
566.373 | -3.264 | 48.406 | -2.987 | 51.594
566.613 | -3.263 | 48.413 | -2.987 | 51.587
566.854 | -3.259 | 48.442 | -2.989 | 51.558
567.094 | -3.256 | 48.475 | -2.991 | 51.525
567.335 | -3.254 | 48.5 | -2.993 | 51.5
567.575 | -3.252 | 48.519 | -2.995 | 51.481
567.816 | -3.251 | 48.53 | -2.995 | 51.47
568.056 | -3.25 | 48.527 | -2.994 | 51.473
568.297 | -3.249 | 48.523 | -2.992 | 51.477
568.537 | -3.249 | 48.522 | -2.992 | 51.478
568.778 | -3.251 | 48.52 | -2.994 | 51.48
569.018 | -3.254 | 48.508 | -2.994 | 51.492
569.259 | -3.256 | 48.487 | -2.993 | 51.513
569.499 | -3.257 | 48.48 | -2.992 | 51.52
569.74 | -3.256 | 48.494 | -2.994 | 51.506
569.98 | -3.256 | 48.515 | -2.998 | 51.485
570.22 | -3.256 | 48.535 | -3.001 | 51.465
570.461 | -3.254 | 48.553 | -3.002 | 51.447
570.701 | -3.25 | 48.568 | -3.001 | 51.432
570.942 | -3.247 | 48.576 | -3 | 51.424
571.182 | -3.247 | 48.579 | -3 | 51.421
571.423 | -3.248 | 48.583 | -3.002 | 51.417
571.663 | -3.249 | 48.593 | -3.004 | 51.407
571.904 | -3.247 | 48.607 | -3.005 | 51.393
572.144 | -3.244 | 48.622 | -3.005 | 51.378
572.385 | -3.243 | 48.633 | -3.005 | 51.367
572.625 | -3.242 | 48.645 | -3.006 | 51.355
572.866 | -3.241 | 48.658 | -3.007 | 51.342
573.106 | -3.239 | 48.671 | -3.008 | 51.329
573.347 | -3.237 | 48.691 | -3.009 | 51.309
573.587 | -3.234 | 48.722 | -3.012 | 51.278
573.828 | -3.232 | 48.747 | -3.015 | 51.253
574.068 | -3.231 | 48.751 | -3.014 | 51.249
574.309 | -3.232 | 48.734 | -3.012 | 51.266
574.549 | -3.232 | 48.722 | -3.01 | 51.278
574.79 | -3.231 | 48.739 | -3.012 | 51.261
575.03 | -3.229 | 48.772 | -3.016 | 51.228
575.271 | -3.226 | 48.801 | -3.018 | 51.199
575.511 | -3.226 | 48.81 | -3.019 | 51.19
575.752 | -3.226 | 48.813 | -3.02 | 51.187
575.992 | -3.226 | 48.822 | -3.022 | 51.178
576.232 | -3.225 | 48.835 | -3.023 | 51.165
576.473 | -3.224 | 48.84 | -3.022 | 51.16
576.713 | -3.226 | 48.829 | -3.023 | 51.171
576.954 | -3.229 | 48.819 | -3.024 | 51.181
577.194 | -3.228 | 48.83 | -3.025 | 51.17
577.435 | -3.224 | 48.86 | -3.026 | 51.14
577.675 | -3.22 | 48.887 | -3.026 | 51.113
577.916 | -3.22 | 48.886 | -3.027 | 51.114
578.156 | -3.22 | 48.901 | -3.029 | 51.099
578.397 | -3.217 | 48.948 | -3.035 | 51.052
578.637 | -3.215 | 48.981 | -3.038 | 51.019
578.878 | -3.214 | 48.989 | -3.039 | 51.011
579.118 | -3.215 | 48.98 | -3.038 | 51.02
579.359 | -3.214 | 48.977 | -3.036 | 51.023
579.599 | -3.212 | 48.985 | -3.036 | 51.015
579.84 | -3.213 | 48.992 | -3.038 | 51.008
580.08 | -3.215 | 49.01 | -3.043 | 50.99
580.321 | -3.215 | 49.05 | -3.05 | 50.95
580.561 | -3.214 | 49.08 | -3.054 | 50.92
580.802 | -3.211 | 49.092 | -3.054 | 50.908
581.042 | -3.209 | 49.114 | -3.055 | 50.886
581.283 | -3.207 | 49.138 | -3.057 | 50.862
581.523 | -3.206 | 49.152 | -3.059 | 50.848
581.764 | -3.205 | 49.178 | -3.062 | 50.822
582.004 | -3.202 | 49.205 | -3.064 | 50.795
582.245 | -3.198 | 49.201 | -3.059 | 50.799
582.485 | -3.196 | 49.199 | -3.057 | 50.801
582.725 | -3.195 | 49.225 | -3.06 | 50.775
582.966 | -3.194 | 49.252 | -3.064 | 50.748
583.206 | -3.193 | 49.271 | -3.066 | 50.729
583.447 | -3.192 | 49.282 | -3.067 | 50.718
583.687 | -3.191 | 49.289 | -3.068 | 50.711
583.928 | -3.19 | 49.3 | -3.068 | 50.7
584.168 | -3.188 | 49.331 | -3.072 | 50.669
584.409 | -3.186 | 49.363 | -3.075 | 50.637
584.649 | -3.185 | 49.365 | -3.075 | 50.635
584.89 | -3.182 | 49.373 | -3.073 | 50.627
585.13 | -3.178 | 49.398 | -3.073 | 50.602
585.371 | -3.177 | 49.415 | -3.076 | 50.585
585.611 | -3.178 | 49.431 | -3.079 | 50.569
585.852 | -3.176 | 49.458 | -3.082 | 50.542
586.092 | -3.173 | 49.482 | -3.083 | 50.518
586.333 | -3.17 | 49.509 | -3.085 | 50.491
586.573 | -3.165 | 49.563 | -3.089 | 50.437
586.814 | -3.161 | 49.613 | -3.094 | 50.387
587.054 | -3.159 | 49.632 | -3.095 | 50.368
587.295 | -3.159 | 49.638 | -3.096 | 50.362
587.535 | -3.16 | 49.641 | -3.097 | 50.359
587.776 | -3.159 | 49.647 | -3.098 | 50.353
588.016 | -3.158 | 49.658 | -3.099 | 50.342
588.257 | -3.157 | 49.68 | -3.102 | 50.32
588.497 | -3.153 | 49.705 | -3.102 | 50.295
588.737 | -3.148 | 49.738 | -3.103 | 50.262
588.978 | -3.146 | 49.787 | -3.109 | 50.213
589.218 | -3.144 | 49.827 | -3.114 | 50.173
589.459 | -3.143 | 49.841 | -3.116 | 50.159
589.699 | -3.143 | 49.845 | -3.116 | 50.155
589.94 | -3.143 | 49.85 | -3.117 | 50.15
590.18 | -3.139 | 49.871 | -3.116 | 50.129
590.421 | -3.135 | 49.891 | -3.117 | 50.109
590.661 | -3.135 | 49.906 | -3.119 | 50.094
590.902 | -3.135 | 49.927 | -3.122 | 50.073
591.142 | -3.134 | 49.957 | -3.126 | 50.043
591.383 | -3.129 | 49.998 | -3.129 | 50.002
591.623 | -3.124 | 50.035 | -3.131 | 49.965
591.864 | -3.121 | 50.059 | -3.132 | 49.941
592.104 | -3.121 | 50.07 | -3.133 | 49.93
592.345 | -3.12 | 50.081 | -3.134 | 49.919
592.585 | -3.118 | 50.104 | -3.136 | 49.896
592.826 | -3.116 | 50.118 | -3.136 | 49.882
593.066 | -3.115 | 50.127 | -3.137 | 49.873
593.307 | -3.112 | 50.162 | -3.14 | 49.838
593.547 | -3.107 | 50.211 | -3.144 | 49.789
593.788 | -3.102 | 50.265 | -3.148 | 49.735
594.028 | -3.098 | 50.304 | -3.151 | 49.696
594.269 | -3.096 | 50.331 | -3.153 | 49.669
594.509 | -3.094 | 50.352 | -3.155 | 49.648
594.75 | -3.092 | 50.374 | -3.157 | 49.626
594.99 | -3.09 | 50.4 | -3.16 | 49.6
595.23 | -3.086 | 50.44 | -3.163 | 49.56
595.471 | -3.081 | 50.489 | -3.166 | 49.511
595.711 | -3.075 | 50.531 | -3.167 | 49.469
595.952 | -3.071 | 50.571 | -3.17 | 49.429
596.192 | -3.069 | 50.61 | -3.175 | 49.39
596.433 | -3.067 | 50.643 | -3.179 | 49.357
596.673 | -3.066 | 50.672 | -3.183 | 49.328
596.914 | -3.065 | 50.692 | -3.185 | 49.308
597.154 | -3.063 | 50.71 | -3.186 | 49.29
597.395 | -3.061 | 50.728 | -3.187 | 49.272
597.635 | -3.06 | 50.747 | -3.19 | 49.253
597.876 | -3.058 | 50.773 | -3.193 | 49.227
598.116 | -3.055 | 50.814 | -3.196 | 49.186
598.357 | -3.05 | 50.864 | -3.2 | 49.136
598.597 | -3.044 | 50.915 | -3.203 | 49.085
598.838 | -3.041 | 50.945 | -3.205 | 49.055
599.078 | -3.039 | 50.972 | -3.207 | 49.028
599.319 | -3.035 | 51.007 | -3.21 | 48.993
599.559 | -3.03 | 51.055 | -3.214 | 48.945
599.8 | -3.027 | 51.108 | -3.219 | 48.892
600.04 | -3.026 | 51.138 | -3.223 | 48.862
600.281 | -3.024 | 51.166 | -3.226 | 48.834
600.521 | -3.02 | 51.198 | -3.228 | 48.802
600.762 | -3.015 | 51.244 | -3.231 | 48.756
601.002 | -3.009 | 51.296 | -3.235 | 48.704
601.242 | -3.005 | 51.337 | -3.237 | 48.663
601.483 | -3.001 | 51.372 | -3.239 | 48.628
601.723 | -2.998 | 51.399 | -3.242 | 48.601
601.964 | -2.996 | 51.421 | -3.243 | 48.579
602.204 | -2.995 | 51.44 | -3.245 | 48.56
602.445 | -2.993 | 51.461 | -3.247 | 48.539
602.685 | -2.992 | 51.49 | -3.251 | 48.51
602.926 | -2.99 | 51.529 | -3.255 | 48.471
603.166 | -2.985 | 51.58 | -3.259 | 48.42
603.407 | -2.979 | 51.632 | -3.263 | 48.368
603.647 | -2.974 | 51.679 | -3.266 | 48.321
603.888 | -2.971 | 51.717 | -3.27 | 48.283
604.128 | -2.97 | 51.749 | -3.274 | 48.251
604.369 | -2.965 | 51.792 | -3.277 | 48.208
604.609 | -2.961 | 51.836 | -3.28 | 48.164
604.85 | -2.957 | 51.874 | -3.283 | 48.126
605.09 | -2.953 | 51.91 | -3.285 | 48.09
605.331 | -2.949 | 51.946 | -3.287 | 48.054
605.571 | -2.944 | 52 | -3.292 | 48
605.812 | -2.94 | 52.052 | -3.297 | 47.948
606.052 | -2.937 | 52.097 | -3.301 | 47.903
606.293 | -2.932 | 52.144 | -3.305 | 47.856
606.533 | -2.927 | 52.191 | -3.308 | 47.809
606.774 | -2.926 | 52.223 | -3.312 | 47.777
607.014 | -2.924 | 52.258 | -3.316 | 47.742
607.255 | -2.921 | 52.3 | -3.321 | 47.7
607.495 | -2.916 | 52.345 | -3.324 | 47.655
607.735 | -2.91 | 52.39 | -3.326 | 47.61
607.976 | -2.907 | 52.435 | -3.331 | 47.565
608.216 | -2.904 | 52.481 | -3.336 | 47.519
608.457 | -2.9 | 52.528 | -3.34 | 47.472
608.697 | -2.897 | 52.562 | -3.342 | 47.438
608.938 | -2.893 | 52.6 | -3.345 | 47.4
609.178 | -2.887 | 52.669 | -3.351 | 47.331
609.419 | -2.881 | 52.717 | -3.353 | 47.283
609.659 | -2.877 | 52.742 | -3.353 | 47.258
609.9 | -2.874 | 52.77 | -3.356 | 47.23
610.14 | -2.871 | 52.799 | -3.358 | 47.201
610.381 | -2.866 | 52.832 | -3.359 | 47.168
610.621 | -2.861 | 52.887 | -3.363 | 47.113
610.862 | -2.856 | 52.957 | -3.37 | 47.043
611.102 | -2.851 | 53.014 | -3.375 | 46.986
611.343 | -2.847 | 53.067 | -3.38 | 46.933
611.583 | -2.844 | 53.115 | -3.386 | 46.885
611.824 | -2.84 | 53.155 | -3.389 | 46.845
612.064 | -2.836 | 53.192 | -3.391 | 46.808
612.305 | -2.828 | 53.276 | -3.398 | 46.724
612.545 | -2.821 | 53.343 | -3.403 | 46.657
612.786 | -2.817 | 53.377 | -3.404 | 46.623
613.026 | -2.814 | 53.419 | -3.409 | 46.581
613.267 | -2.812 | 53.462 | -3.415 | 46.538
613.507 | -2.811 | 53.493 | -3.418 | 46.507
613.747 | -2.806 | 53.54 | -3.422 | 46.46
613.988 | -2.8 | 53.607 | -3.427 | 46.393
614.228 | -2.794 | 53.657 | -3.431 | 46.343
614.469 | -2.789 | 53.705 | -3.434 | 46.295
614.709 | -2.786 | 53.765 | -3.441 | 46.235
614.95 | -2.785 | 53.801 | -3.446 | 46.199
615.19 | -2.786 | 53.816 | -3.45 | 46.184
615.431 | -2.778 | 53.869 | -3.452 | 46.131
615.671 | -2.77 | 53.921 | -3.453 | 46.079
615.912 | -2.766 | 53.95 | -3.454 | 46.05
616.152 | -2.761 | 54.011 | -3.46 | 45.989
616.393 | -2.756 | 54.096 | -3.469 | 45.904
616.633 | -2.754 | 54.146 | -3.476 | 45.854
616.874 | -2.752 | 54.189 | -3.481 | 45.811
617.114 | -2.748 | 54.226 | -3.484 | 45.774
617.355 | -2.746 | 54.248 | -3.486 | 45.752
617.595 | -2.745 | 54.264 | -3.488 | 45.736
617.836 | -2.738 | 54.311 | -3.488 | 45.689
618.076 | -2.731 | 54.357 | -3.49 | 45.643
618.317 | -2.728 | 54.399 | -3.494 | 45.601
618.557 | -2.724 | 54.442 | -3.498 | 45.558
618.798 | -2.721 | 54.484 | -3.502 | 45.516
619.038 | -2.719 | 54.512 | -3.505 | 45.488
619.279 | -2.716 | 54.553 | -3.509 | 45.447
619.519 | -2.711 | 54.612 | -3.514 | 45.388
619.76 | -2.706 | 54.668 | -3.519 | 45.332
620 | -2.702 | 54.723 | -3.525 | 45.277