## Attenuation Comparison
AR-Coated 4.0-4.6 µm vs Uncoated InF3 Fiber CO2 Absorption
|  | Wavelength (µm) | Uncoated InF3 MF11L1 Absorbance | AR-coated InF3 MF11L1AR1 Absorbance
|  | 5.469313 | 0.0006947865 | 0.004647265
|  | 5.446333 | 0.001915299 | 0.004567144
|  | 5.423545 | 0.0020821 | 0.003555531
|  | 5.400946 | 0.0008139812 | 0.002040935
Product Raw Data |  | 5.378536 | 0.001190806 | 0.002830307
AR-Coated 4.0-4.6 µm vs Uncoated InF3 Fiber CO2 Absorption |  | 5.356311 | 0.002344041 | 0.00424618
|  | 5.334268 | 0.001464468 | 0.002967759
Item # | MF11L1AR1, MF11L1 | 5.312406 | 0.0007410669 | 0.002225133
DISCLAIMER: The data presented here are typical. Slight variations in performance data will occur from lot to lot. Please contact Technical Support with any questions regarding the use or reliability of this data. |  | 5.290723 | 0.001130795 | 0.002948033
|  | 5.269216 | 0.0008737796 | 0.002613799
|  | 5.247883 | 0.0008467194 | 0.002409297
|  | 5.226722 | 0.001554915 | 0.003395522
|  | 5.205732 | 0.001682024 | 0.003754438
|  | 5.184909 | 0.0008069147 | 0.002500383
|  | 5.164252 | 0.0006919782 | 0.002167121
This data may be used in publications. However, please cite Thorlabs as the source. |  | 5.143759 | 0.001053794 | 0.002830653
|  | 5.123427 | 0.0006043997 | 0.002562828
|  | 5.103256 | 0.00046239 | 0.002238144
Additional Information: |  | 5.083244 | 0.0005517895 | 0.002270605
This tab contains a comparison of CO2 4.3µm absorption data collected using AR coated 4.0-4.6 µm and uncoated InF3 fiber. |  | 5.063387 | 0.0001920157 | 0.001888165
|  | 5.043685 | 0.0002681956 | 0.001961319
|  | 5.024136 | 0.0006801869 | 0.002627143
|  | 5.004738 | 0.0004055814 | 0.002058552
|  | 4.985489 | 9.150851e-05 | 0.001143752
|  | 4.966388 | 0.0003525961 | 0.001306722
|  | 4.947432 | 0.0004136398 | 0.001659829
|  | 4.92862 | 0.0001549131 | 0.001782397
|  | 4.909951 | 0.0001730542 | 0.001932032
|  | 4.891423 | 0.0002583425 | 0.001987982
|  | 4.873034 | 0.0001898742 | 0.001894256
|  | 4.854783 | 0.0002843945 | 0.0019063
|  | 4.836668 | 0.0003549405 | 0.00191101
|  | 4.818688 | 0.0002389063 | 0.001752747
|  | 4.800841 | 0.0001538657 | 0.001575051
|  | 4.783126 | 0.0001235789 | 0.001498392
|  | 4.765541 | 5.936967e-05 | 0.001718027
|  | 4.748085 | 8.45701e-07 | 0.001864192
|  | 4.730756 | 5.550358e-05 | 0.001598153
|  | 4.713553 | 9.377118e-05 | 0.001289604
|  | 4.696475 | 0.0001166754 | 0.001155585
|  | 4.67952 | 0.000173385 | 0.001232231
|  | 4.662688 | 0.0001732389 | 0.0013914
|  | 4.645975 | 0.0001419133 | 0.001421236
|  | 4.629383 | 9.476061e-05 | 0.00135719
|  | 4.612908 | 5.778578e-05 | 0.001343641
|  | 4.59655 | 7.124255e-05 | 0.00154175
|  | 4.580308 | 0.0001518815 | 0.001705008
|  | 4.56418 | 0.0001915575 | 0.00160979
|  | 4.548165 | 0.0001491726 | 0.001555714
|  | 4.532263 | 0.0001248106 | 0.001550737
|  | 4.516471 | 0.0001223803 | 0.001344189
|  | 4.500789 | 0.0002228139 | 0.001273965
|  | 4.485215 | 0.0005513003 | 0.001713363
|  | 4.469749 | 0.001296373 | 0.002675924
|  | 4.454389 | 0.002972957 | 0.004656463
|  | 4.439134 | 0.006013038 | 0.008155659
|  | 4.423983 | 0.00987785 | 0.0125895
|  | 4.408936 | 0.01264803 | 0.01596251
|  | 4.39399 | 0.01250352 | 0.01587581
|  | 4.379146 | 0.01555831 | 0.01933969
|  | 4.364401 | 0.03065155 | 0.03762133
|  | 4.349756 | 0.05709507 | 0.07005267
|  | 4.335208 | 0.09352549 | 0.1146539
|  | 4.320757 | 0.1434994 | 0.1758234
|  | 4.306402 | 0.2088126 | 0.255657
|  | 4.292143 | 0.2780701 | 0.3399122
|  | 4.277977 | 0.3087802 | 0.377407
|  | 4.263905 | 0.2918902 | 0.3570431
|  | 4.249925 | 0.3134556 | 0.3831142
|  | 4.236036 | 0.3845204 | 0.4701613
|  | 4.222238 | 0.2758878 | 0.3397357
|  | 4.20853 | 0.1231963 | 0.1529556
|  | 4.19491 | 0.0412954 | 0.05223784
|  | 4.181378 | 0.007341426 | 0.01063934
|  | 4.167933 | 0.0002008705 | 0.002151617
|  | 4.154574 | 0.0001880526 | 0.001993326
|  | 4.141301 | 0.0001332536 | 0.001452453
|  | 4.128112 | 0.0002081579 | 0.001412213
|  | 4.115007 | 0.0001687815 | 0.001552778
|  | 4.101985 | 0.000164327 | 0.001643063
|  | 4.089045 | 0.000204494 | 0.001645822
|  | 4.076186 | 0.0002622998 | 0.001652113
|  | 4.063408 | 0.0002840215 | 0.001604773
|  | 4.05071 | 0.0002519753 | 0.001490728
|  | 4.038091 | 0.0001709188 | 0.001342421
|  | 4.02555 | 0.0001595235 | 0.001203653
|  | 4.013087 | 0.0002050304 | 0.001099835
|  | 4.000701 | 0.0002350665 | 0.001148384
|  | 3.988391 | 0.0002034268 | 0.001351837
|  | 3.976157 | 0.0001878048 | 0.00163596
|  | 3.963997 | 0.0002388759 | 0.001791022
|  | 3.951912 | 0.0002446944 | 0.001635101
|  | 3.9399 | 0.0002344159 | 0.001393256
|  | 3.927961 | 0.0002486806 | 0.001305052
|  | 3.916094 | 0.0002286172 | 0.001277049
|  | 3.904299 | 0.0001865145 | 0.001291756
|  | 3.892574 | 0.0001592816 | 0.001241823
|  | 3.88092 | 0.0002525885 | 0.00117965
|  | 3.869335 | 0.000353407 | 0.001238912
|  | 3.857819 | 0.0003049059 | 0.001318407
|  | 3.846371 | 0.0001779237 | 0.001452123
|  | 3.834992 | 0.0001249203 | 0.00159623
|  | 3.823679 | 0.0002083746 | 0.001735352
|  | 3.812433 | 0.0002941852 | 0.001837291
|  | 3.801253 | 0.0002997832 | 0.001775412
|  | 3.790138 | 0.0001916937 | 0.001744199
|  | 3.779088 | 0.0001392118 | 0.001833471
|  | 3.768102 | 0.0002432786 | 0.001766179
|  | 3.75718 | 0.000324906 | 0.001551934
|  | 3.746321 | 0.0003479736 | 0.001418908
|  | 3.735525 | 0.0002931541 | 0.001482988
|  | 3.724791 | 0.000258311 | 0.001656571
|  | 3.714118 | 0.000311199 | 0.00187205
|  | 3.703506 | 0.0003086245 | 0.002131472
|  | 3.692955 | 0.0002500432 | 0.002248753
|  | 3.682463 | 0.000262326 | 0.002180927
|  | 3.672032 | 0.0003074935 | 0.002021317
|  | 3.661659 | 0.0003256925 | 0.001850826
|  | 3.651344 | 0.0003323809 | 0.001928404
|  | 3.641087 | 0.0002685194 | 0.002428984
|  | 3.630888 | 0.0002067205 | 0.002653356
|  | 3.620746 | 0.0002407952 | 0.002421976
|  | 3.610661 | 0.0002820401 | 0.002209865
|  | 3.600631 | 0.0002854304 | 0.001995268
|  | 3.590657 | 0.0003888748 | 0.002047502
|  | 3.580738 | 0.0004718798 | 0.00225853
|  | 3.570874 | 0.0003420459 | 0.00249235
|  | 3.561064 | 0.000312543 | 0.002764158
|  | 3.551307 | 0.000408788 | 0.002855755
|  | 3.541604 | 0.0004103353 | 0.002987234
|  | 3.531954 | 0.0003706421 | 0.003239105
|  | 3.522356 | 0.0003206313 | 0.003586391
|  | 3.512811 | 0.000307238 | 0.003902966
|  | 3.503317 | 0.0002836853 | 0.004143789