## Transmission
|  | Wavelength (nm) | % Transmission
|  | 17955.11 | 0.7828332
|  | 17855.28 | 0.1955583
|  | 17755.41 | 0.1512421
Product Raw Data |  | 17654.98 | -0.2163096
CaF2 Right-Angle Prism, Uncoated, 10 mm and 25 mm |  | 17555.05 | 0.09948867
|  | 17455.1 | 0.3408009
Item # | PS703, PS706, PS707, & PS704 | 17355.13 | 0.09138401
DISCLAIMER: The data presented here are typical. Slight variations in performance data will occur from lot to lot. Please contact Technical Support with any questions regarding the use or reliability of this data. |  | 17255.39 | 0.3553053
|  | 17155.35 | -0.1143701
|  | 17055.29 | 0.1906996
|  | 16955.47 | 0.01792294
|  | 16855.35 | 0.2481039
|  | 16756.02 | -0.06628607
|  | 16655.96 | 0.923201
Additional Information: |  | 16555.86 | -0.2501283
|  | 16455.94 | 0.6978421
|  | 16356.17 | 0.7082196
|  | 16256.15 | -1.004458
|  | 16156.1 | -0.6215943
|  | 16056.21 | -0.2270644
|  | 15956.23 | -0.6026784
|  | 15856.34 | -0.5387561
|  | 15756.39 | 0.4872144
|  | 15656.51 | -0.7930833
|  | 15556.49 | 0.4111965
|  | 15456.52 | 0.1754807
|  | 15356.72 | 0.3224969
|  | 15256.72 | 0.3582785
|  | 15156.8 | 0.03810588
|  | 15056.83 | 0.0384825
|  | 14956.86 | 0.1143244
|  | 14857.02 | -0.1140623
|  | 14757.05 | -0.2390246
|  | 14657.06 | -0.7223309
|  | 14557.12 | -0.1628147
|  | 14457.14 | 0.04541696
|  | 14357.24 | -0.08976288
|  | 14257.37 | 0.4433968
|  | 14157.43 | 0.04800813
|  | 14057.42 | 0.3501751
|  | 13957.54 | 0.2289354
|  | 13857.56 | 0.3962923
|  | 13757.65 | -0.1781586
|  | 13657.79 | 0.5901449
|  | 13557.78 | -0.03942436
|  | 13457.83 | 0.1157888
|  | 13357.95 | -0.05267857
|  | 13257.88 | -0.2689734
|  | 13158.09 | -0.05817335
|  | 13058 | 0.02355187
|  | 12958.21 | 0.3655982
|  | 12858.27 | 0.06534937
|  | 12758.25 | 0.3552012
|  | 12658.35 | 0.3547338
|  | 12558.4 | 0.3074981
|  | 12458.45 | 0.114298
|  | 12358.59 | 0.271492
|  | 12258.62 | 0.1720891
|  | 12158.61 | 0.3972035
|  | 12058.71 | 0.06568962
|  | 11958.79 | -0.0631726
|  | 11858.86 | 0.5078567
|  | 11758.91 | 0.3935895
|  | 11658.9 | -0.1506757
|  | 11559.03 | 0.5051105
|  | 11459.23 | 0.2296533
|  | 11359.45 | 0.3125516
|  | 11259.35 | 0.2234509
|  | 11159.29 | 0.6569581
|  | 11059.32 | 0.3708444
|  | 10959.39 | 0.4878735
|  | 10859.44 | 0.4305558
|  | 10759.61 | 0.161519
|  | 10659.55 | 0.007625285
|  | 10559.63 | 0.08342269
|  | 10459.7 | 0.2162815
|  | 10359.85 | -0.07126079
|  | 10259.79 | 0.277769
|  | 10159.95 | 0.2565189
|  | 10059.99 | 0.6935721
|  | 9959.976 | 0.7704175
|  | 9860.129 | 1.313596
|  | 9760.102 | 1.902534
|  | 9660.178 | 2.403208
|  | 9560.293 | 3.858212
|  | 9460.451 | 5.452501
|  | 9360.374 | 7.024479
|  | 9260.489 | 9.851955
|  | 9160.447 | 12.38944
|  | 9060.605 | 15.73859
|  | 8960.614 | 19.48522
|  | 8860.762 | 23.69057
|  | 8760.624 | 28.15216
|  | 8660.776 | 33.00784
|  | 8560.72 | 37.91339
|  | 8461.033 | 42.54557
|  | 8361.003 | 47.37385
|  | 8261.063 | 52.20094
|  | 8161.072 | 56.76952
|  | 8061.251 | 60.84696
|  | 7961.315 | 64.77864
|  | 7861.338 | 68.31447
|  | 7761.47 | 71.8843
|  | 7661.495 | 75.0288
|  | 7561.49 | 77.7208
|  | 7461.603 | 80.53201
|  | 7361.765 | 82.54768
|  | 7261.686 | 84.52384
|  | 7161.809 | 86.254
|  | 7061.844 | 87.48805
|  | 6961.866 | 88.90206
|  | 6861.954 | 90.16547
|  | 6762.035 | 91.12653
|  | 6662.038 | 91.91611
|  | 6562.116 | 92.30448
|  | 6462.196 | 92.60536
|  | 6362.282 | 93.4154
|  | 6262.376 | 93.49734
|  | 6162.407 | 93.80992
|  | 6062.526 | 94.37113
|  | 5962.512 | 94.51064
|  | 5862.592 | 94.64379
|  | 5762.694 | 94.71517
|  | 5662.746 | 94.95945
|  | 5562.751 | 94.81623
|  | 5462.86 | 95.01359
|  | 5362.927 | 94.80953
|  | 5262.954 | 94.64238
|  | 5163.019 | 94.81123
|  | 5063.123 | 94.86085
|  | 4963.126 | 95.44297
|  | 4863.233 | 95.49316
|  | 4763.246 | 95.37685
|  | 4663.312 | 95.50841
|  | 4563.364 | 95.66655
|  | 4463.474 | 95.68707
|  | 4363.492 | 95.64824
|  | 4263.635 | 96.6431
|  | 4163.621 | 95.88236
|  | 4063.713 | 95.25389
|  | 3963.774 | 95.58623
|  | 3863.838 | 95.47904
|  | 3763.888 | 95.585
|  | 3663.984 | 95.59975
|  | 3564 | 95.65941
|  | 3464.071 | 95.27352
|  | 3364.147 | 94.88378
|  | 3264.202 | 95.20176
|  | 3164.291 | 95.29285
|  | 3064.413 | 95.12923
|  | 2964.402 | 95.41273
|  | 2864.446 | 95.44248
|  | 2764.486 | 95.26295
|  | 2664.6 | 95.61937
|  | 2564.617 | 96.2155
|  | 2464.668 | 96.65771
|  | 2364.775 | 96.6088809
|  | 2264.818 | 96.5777626
|  | 2164.901 | 96.5336272
|  | 2064.931 | 96.4986186
|  | 1965.001 | 96.3980449
|  | 1865 | 96.318319
|  | 1765 | 96.2179138
|  | 1665 | 96.1776553
|  | 1565 | 96.1624476
|  | 1465 | 96.173259
|  | 1365 | 96.2068327
|  | 1265 | 96.1728451
|  | 1165 | 96.0991325
|  | 1065 | 96.0418296
|  | 965 | 96.0356467
|  | 865 | 95.4718311
|  | 765 | 94.3947074
|  | 665 | 94.2120533
|  | 565 | 94.1108763
|  | 465 | 94.0084347
|  | 365 | 92.2958429
|  | 265 | 91.5907867