## Responsivity
DET01CFC Responsivity
|  | Wavelength (nm) | Responsivity (A/W)
|  | 800 | 0.131
|  | 810 | 0.137
|  | 820 | 0.145
|  | 830 | 0.154
Product Raw Data |  | 840 | 0.165
1.2 GHz InGaAs FC/PC-Coupled Photodetector, 800 - 1700 nm, 8-32 Tap |  | 850 | 0.178
|  | 860 | 0.196
Item # | DET01CFC | 870 | 0.214
DISCLAIMER: The data presented here are typical. Slight variations in performance data will occur from lot to lot. Please contact Technical Support with any questions regarding the use or reliability of this data. |  | 880 | 0.23
|  | 890 | 0.246
|  | 900 | 0.265
|  | 910 | 0.282
|  | 920 | 0.316
|  | 930 | 0.399
|  | 940 | 0.484
Additional Information: |  | 950 | 0.548
|  | 960 | 0.559
|  | 970 | 0.56
|  | 980 | 0.578
|  | 990 | 0.6
|  | 1000 | 0.624
|  | 1010 | 0.634
|  | 1020 | 0.635
|  | 1030 | 0.63
|  | 1040 | 0.633
|  | 1050 | 0.652
|  | 1060 | 0.677
|  | 1070 | 0.703
|  | 1080 | 0.719
|  | 1090 | 0.732
|  | 1100 | 0.734
|  | 1110 | 0.753
|  | 1120 | 0.754
|  | 1130 | 0.758
|  | 1140 | 0.77
|  | 1150 | 0.771
|  | 1160 | 0.784
|  | 1170 | 0.788
|  | 1180 | 0.797
|  | 1190 | 0.808
|  | 1200 | 0.83
|  | 1210 | 0.835
|  | 1220 | 0.84
|  | 1230 | 0.849
|  | 1240 | 0.859
|  | 1250 | 0.868
|  | 1260 | 0.877
|  | 1270 | 0.883
|  | 1280 | 0.889
|  | 1290 | 0.894
|  | 1300 | 0.899
|  | 1310 | 0.904
|  | 1320 | 0.909
|  | 1330 | 0.916
|  | 1340 | 0.924
|  | 1350 | 0.929
|  | 1360 | 0.929
|  | 1370 | 0.937
|  | 1380 | 0.941
|  | 1390 | 0.946
|  | 1400 | 0.944
|  | 1410 | 0.948
|  | 1420 | 0.946
|  | 1430 | 0.945
|  | 1440 | 0.942
|  | 1450 | 0.943
|  | 1460 | 0.953
|  | 1470 | 0.958
|  | 1480 | 0.965
|  | 1490 | 0.972
|  | 1500 | 0.98
|  | 1510 | 0.985
|  | 1520 | 0.991
|  | 1530 | 1
|  | 1540 | 1.004
|  | 1550 | 1.003
|  | 1560 | 0.994
|  | 1570 | 0.981
|  | 1580 | 0.972
|  | 1590 | 0.962
|  | 1600 | 0.956
|  | 1610 | 0.946
|  | 1620 | 0.93
|  | 1630 | 0.912
|  | 1640 | 0.892
|  | 1650 | 0.874
|  | 1660 | 0.867
|  | 1670 | 0.763
|  | 1680 | 0.495
|  | 1690 | 0.279
|  | 1700 | 0.161