## CaF2 Focal Length Shift
LF5394 Focal Length Shift
|  | Wavelength (nm) | Focal Length Shift (mm)
|  | 180 | 205.6906
|  | 245.167 | 126.1879
|  | 310.333 | 93.56662597
|  | 375.5 | 76.81873065
Product Raw Data |  | 440.667 | 67.01126616
Calcium Fluoride Lens Focal Length Shift |  | 505.833 | 60.72777319
|  | 571 | 56.42194508
Item # | LF5394 LF5394-E1 | 636.167 | 53.30865532
|  | 701.333 | 50.9541187
|  | 766.5 | 49.10254407
DISCLAIMER: The data presented here are typical. Slight variations in performance data will occur from lot to lot. Please contact Technical Support with any questions regarding the use or reliability of this data. |  | 831.667 | 47.59506408
|  | 896.833 | 46.32873143
|  | 962 | 45.23443039
|  | 1027.167 | 44.26434277
|  | 1092.333 | 43.38451809
|  | 1157.5 | 42.570302
This data may be used in publications. However, please cite Thorlabs as the source. |  | 1222.667 | 41.80343145
|  | 1287.833 | 41.07013623
|  | 1353 | 40.35986705
Additional Information: |  | 1418.167 | 39.66442457
|  | 1483.333 | 38.97735096
|  | 1548.5 | 38.29349736
|  | 1613.667 | 37.60871134
|  | 1678.833 | 36.91960787
|  | 1744 | 36.22339906
|  | 1809.167 | 35.51776617
|  | 1874.333 | 34.80076228
|  | 1939.5 | 34.07073742
|  | 2004.667 | 33.3262805
|  | 2069.833 | 32.56617386
|  | 2135 | 31.78935731
|  | 2200.167 | 30.99489957
|  | 2265.333 | 30.18197533
|  | 2330.5 | 29.34984674
|  | 2395.667 | 28.49784836
|  | 2460.833 | 27.62537482
|  | 2526 | 26.73187069
|  | 2591.167 | 25.81682213
|  | 2656.333 | 24.87974981
|  | 2721.5 | 23.92020314
|  | 2786.667 | 22.93775532
|  | 2851.833 | 21.93199916
|  | 2917 | 20.90254353
|  | 2982.167 | 19.84901038
|  | 3047.333 | 18.77103207
|  | 3112.5 | 17.6682492
|  | 3177.667 | 16.54030858
|  | 3242.833 | 15.3868616
|  | 3308 | 14.20756267
|  | 3373.167 | 13.00206797
|  | 3438.333 | 11.77003424
|  | 3503.5 | 10.51111772
|  | 3568.667 | 9.22497327
|  | 3633.833 | 7.91125347
|  | 3699 | 6.56960788
|  | 3764.167 | 5.19968233
|  | 3829.333 | 3.80111826
|  | 3894.5 | 2.37355212
|  | 3959.667 | 0.91661482
|  | 4024.833 | -0.57006881
|  | 4090 | -2.08688054
|  | 4155.167 | -3.63420918
|  | 4220.333 | -5.21245107
|  | 4285.5 | -6.82201052
|  | 4350.667 | -8.46330022
|  | 4415.833 | -10.1367417
|  | 4481 | -11.84276572
|  | 4546.167 | -13.58181266
|  | 4611.333 | -15.35433299
|  | 4676.5 | -17.16078761
|  | 4741.667 | -19.00164831
|  | 4806.833 | -20.87739812
|  | 4872 | -22.7885318
|  | 4937.167 | -24.73555619
|  | 5002.333 | -26.71899065
|  | 5067.5 | -28.73936753
|  | 5132.667 | -30.79723256
|  | 5197.833 | -32.89314534
|  | 5263 | -35.02767975
|  | 5328.167 | -37.20142448
|  | 5393.333 | -39.41498348
|  | 5458.5 | -41.66897648
|  | 5523.667 | -43.96403946
|  | 5588.833 | -46.30082523
|  | 5654 | -48.68000396
|  | 5719.167 | -51.10226373
|  | 5784.333 | -53.56831114
|  | 5849.5 | -56.07887188
|  | 5914.667 | -58.63469139
|  | 5979.833 | -61.23653548
|  | 6045 | -63.88519102
|  | 6110.167 | -66.58146662
|  | 6175.333 | -69.32619339
|  | 6240.5 | -72.12022562
|  | 6305.667 | -74.96444165
|  | 6370.833 | -77.8597446
|  | 6436 | -80.80706325
|  | 6501.167 | -83.80735294
|  | 6566.333 | -86.86159642
|  | 6631.5 | -89.97080486
|  | 6696.667 | -93.13601881
|  | 6761.833 | -96.35830922
|  | 6827 | -99.63877855
|  | 6892.167 | -102.9786
|  | 6957.333 | -106.3788
|  | 7022.5 | -109.8408
|  | 7087.667 | -113.3657
|  | 7152.833 | -116.9547442
|  | 7218 | -120.6093
|  | 7283.167 | -124.3308325
|  | 7348.333 | -128.1206
|  | 7413.5 | -131.9801
|  | 7478.667 | -135.9108
|  | 7543.833 | -139.9141914
|  | 7609 | -143.9919472
|  | 7674.167 | -148.1457
|  | 7739.333 | -152.377
|  | 7804.5 | -156.6878
|  | 7869.667 | -161.0797
|  | 7934.833 | -165.5547
|  | 8000 | -170.1146