## CaF2 Focal Length Shift
LF5807 Focal Length Shift
|  | Wavelength (nm) | Focal Length Shift (mm)
|  | 180 | 154.0511
|  | 245.167 | 94.50624744
|  | 310.333 | 70.07465795
|  | 375.5 | 57.53150627
Product Raw Data |  | 440.667 | 50.18635323
Calcium Fluoride Lens Focal Length Shift |  | 505.833 | 45.48044059
|  | 571 | 42.25567224
Item # | LF5807 LF5807-E1 | 636.167 | 39.9240362
|  | 701.333 | 38.16065498
|  | 766.5 | 36.77395778
DISCLAIMER: The data presented here are typical. Slight variations in performance data will occur from lot to lot. Please contact Technical Support with any questions regarding the use or reliability of this data. |  | 831.667 | 35.64496362
|  | 896.833 | 34.69657198
|  | 962 | 33.87701994
|  | 1027.167 | 33.15049502
|  | 1092.333 | 32.49157069
|  | 1157.5 | 31.88178259
This data may be used in publications. However, please cite Thorlabs as the source. |  | 1222.667 | 31.307453
|  | 1287.833 | 30.758269
|  | 1353 | 30.22632995
Additional Information: |  | 1418.167 | 29.70549514
|  | 1483.333 | 29.19092813
|  | 1548.5 | 28.67877279
|  | 1613.667 | 28.16591927
|  | 1678.833 | 27.64983243
|  | 1744 | 27.12842435
|  | 1809.167 | 26.59995849
|  | 1874.333 | 26.06297674
|  | 1939.5 | 25.51624341
|  | 2004.667 | 24.95870172
|  | 2069.833 | 24.38943973
|  | 2135 | 23.80766345
|  | 2200.167 | 23.21267544
|  | 2265.333 | 22.60385761
|  | 2330.5 | 21.98065739
|  | 2395.667 | 21.34257641
|  | 2460.833 | 20.68916132
|  | 2526 | 20.01999617
|  | 2591.167 | 19.33469613
|  | 2656.333 | 18.63290225
|  | 2721.5 | 17.91427708
|  | 2786.667 | 17.178501
|  | 2851.833 | 16.42526908
|  | 2917 | 15.6542884
|  | 2982.167 | 14.86527586
|  | 3047.333 | 14.05795615
|  | 3112.5 | 13.23206012
|  | 3177.667 | 12.38732328
|  | 3242.833 | 11.52348457
|  | 3308 | 10.6402852
|  | 3373.167 | 9.7374677
|  | 3438.333 | 8.81477501
|  | 3503.5 | 7.87194972
|  | 3568.667 | 6.90873336
|  | 3633.833 | 5.92486578
|  | 3699 | 4.92008456
|  | 3764.167 | 3.89412446
|  | 3829.333 | 2.846717
|  | 3894.5 | 1.77758993
|  | 3959.667 | 0.68646686
|  | 4024.833 | -0.42693314
|  | 4090 | -1.56289596
|  | 4155.167 | -2.72171274
|  | 4220.333 | -3.90368028
|  | 4285.5 | -5.10910134
|  | 4350.667 | -6.33828495
|  | 4415.833 | -7.59154676
|  | 4481 | -8.86920933
|  | 4546.167 | -10.17160244
|  | 4611.333 | -11.49906341
|  | 4676.5 | -12.85193737
|  | 4741.667 | -14.23057759
|  | 4806.833 | -15.6353458
|  | 4872 | -17.06661247
|  | 4937.167 | -18.52475713
|  | 5002.333 | -20.0101687
|  | 5067.5 | -21.5232458
|  | 5132.667 | -23.06439709
|  | 5197.833 | -24.63404159
|  | 5263 | -26.23260906
|  | 5328.167 | -27.8605403
|  | 5393.333 | -29.51828757
|  | 5458.5 | -31.2063149
|  | 5523.667 | -32.92509856
|  | 5588.833 | -34.67512737
|  | 5654 | -36.45690315
|  | 5719.167 | -38.27094115
|  | 5784.333 | -40.11777048
|  | 5849.5 | -41.99793454
|  | 5914.667 | -43.91199153
|  | 5979.833 | -45.86051489
|  | 6045 | -47.84409383
|  | 6110.167 | -49.86333386
|  | 6175.333 | -51.9188573
|  | 6240.5 | -54.01130387
|  | 6305.667 | -56.14133125
|  | 6370.833 | -58.30961572
|  | 6436 | -60.51685276
|  | 6501.167 | -62.76375771
|  | 6566.333 | -65.05106647
|  | 6631.5 | -67.37953621
|  | 6696.667 | -69.74994609
|  | 6761.833 | -72.16309804
|  | 6827 | -74.61981759
|  | 6892.167 | -77.12095466
|  | 6957.333 | -79.66738448
|  | 7022.5 | -82.26000848
|  | 7087.667 | -84.89975523
|  | 7152.833 | -87.58758148
|  | 7218 | -90.32447314
|  | 7283.167 | -93.11144641
|  | 7348.333 | -95.94954888
|  | 7413.5 | -98.83986075
|  | 7478.667 | -101.7835
|  | 7543.833 | -104.7816
|  | 7609 | -107.8354
|  | 7674.167 | -110.946
|  | 7739.333 | -114.1148
|  | 7804.5 | -117.3430514
|  | 7869.667 | -120.6320876
|  | 7934.833 | -123.9833
|  | 8000 | -127.3982