## Optical Density
LW2Px Optical Density
|  | Wavelength (nm) | Optical Density
|  | 200 | 7.486957
|  | 210 | 6.185511
|  | 220 | 6.838395119
|  | 230 | 6.388552666
Product Raw Data |  | 240 | 7.694653511
Amber Laser Panels: 17% Visible Light Transmission |  | 250 | 8.314939
|  | 260 | 6.447590351
Item # | LW2P1 | 270 | 6.364519596
| LW2P2 | 280 | 6.744970322
| LW2P3 | 290 | 6.869387627
| LW2P1/M | 300 | 6.197461128
| LW2P2/M | 310 | 6.884966
| LW2P3/M | 320 | 7.279502392
|  | 330 | 6.219043732
DISCLAIMER: The data presented here are typical. Slight variations in performance data will occur from lot to lot. Please contact Technical Support with any questions regarding the use or reliability of this data. |  | 340 | 7.374242
|  | 350 | 7.0133214
|  | 360 | 7.555926323
|  | 370 | 6.435087204
|  | 380 | 6.818819523
|  | 390 | 6.117229939
This data may be used in publications. However, please cite Thorlabs as the source. |  | 400 | 6.352588654
|  | 410 | 6.518283844
|  | 420 | 6.439650059
Additional Information: |  | 430 | 6.411078453
|  | 440 | 6.353832722
|  | 450 | 6.445796013
|  | 460 | 6.281299591
|  | 470 | 6.235273838
|  | 480 | 6.238504887
|  | 490 | 6.21300602
|  | 500 | 6.156676292
|  | 510 | 6.126508236
|  | 520 | 6.152937889
|  | 530 | 5.976930141
|  | 540 | 3.963205814
|  | 550 | 2.098886251
|  | 560 | 1.079017997
|  | 570 | 0.65637213
|  | 580 | 0.529986262
|  | 590 | 0.519109547
|  | 600 | 0.549048722
|  | 610 | 0.594413698
|  | 620 | 0.64589411
|  | 630 | 0.700358093
|  | 640 | 0.757241666
|  | 650 | 0.816809416
|  | 660 | 0.87887913
|  | 670 | 0.94457525
|  | 680 | 1.018006444
|  | 690 | 1.102924109
|  | 700 | 1.200769424
|  | 710 | 1.312329292
|  | 720 | 1.440746307
|  | 730 | 1.585769653
|  | 740 | 1.748349428
|  | 750 | 1.930972576
|  | 760 | 2.133818626
|  | 770 | 2.357578039
|  | 780 | 2.601208448
|  | 790 | 2.864646912
|  | 800 | 3.141429186
|  | 810 | 3.441048622
|  | 820 | 3.744682312
|  | 830 | 4.055865765
|  | 840 | 4.402126312
|  | 850 | 4.772398949
|  | 860 | 5.184188843
|  | 870 | 5.287091732
|  | 880 | 5.580956
|  | 890 | 5.92839
|  | 900 | 6.275825
|  | 910 | 5.885372162
|  | 920 | 7.554765
|  | 930 | 7.251569748
|  | 940 | 6.819464
|  | 950 | 6.365520954
|  | 960 | 6.388311
|  | 970 | 7.379743576
|  | 980 | 6.526672
|  | 990 | 7.003842
|  | 1000 | 7.356941
|  | 1010 | 8.048492
|  | 1020 | 8.924809
|  | 1030 | 6.289298058
|  | 1040 | 6.547716
|  | 1050 | 7.690796
|  | 1060 | 6.149665
|  | 1070 | 6.443965
|  | 1080 | 6.138475895
|  | 1090 | 5.609175205
|  | 1100 | 5.320761204