## 650-1050 at 0
Achromatic Doublet Reflectance (-B Coating) @ 0° AOI
λ (nm) | % Reflectance
600 | 1.1743
601 | 1.1203
602 | 1.0682
603 | 1.018
604 | 0.9697
605 | 0.9231
606 | 0.8784
607 | 0.8354
608 | 0.7941
609 | 0.7544
610 | 0.7164
611 | 0.6799
612 | 0.645
613 | 0.6116
614 | 0.5796
615 | 0.5491
616 | 0.5199
617 | 0.492
618 | 0.4655
619 | 0.4403
620 | 0.4162
621 | 0.3934
622 | 0.3717
623 | 0.3511
624 | 0.3317
625 | 0.3133
626 | 0.2959
627 | 0.2795
628 | 0.264
629 | 0.2495
630 | 0.2359
631 | 0.2231
632 | 0.2111
633 | 0.2
634 | 0.1897
635 | 0.18
636 | 0.1711
637 | 0.1629
638 | 0.1554
639 | 0.1485
640 | 0.1422
641 | 0.1365
642 | 0.1314
643 | 0.1268
644 | 0.1227
645 | 0.1192
646 | 0.1161
647 | 0.1134
648 | 0.1112
649 | 0.1094
650 | 0.108
651 | 0.107
652 | 0.1063
653 | 0.106
654 | 0.106
655 | 0.1063
656 | 0.1069
657 | 0.1078
658 | 0.1089
659 | 0.1103
660 | 0.1119
661 | 0.1137
662 | 0.1157
663 | 0.1179
664 | 0.1203
665 | 0.1229
666 | 0.1256
667 | 0.1284
668 | 0.1314
669 | 0.1345
670 | 0.1377
671 | 0.1411
672 | 0.1445
673 | 0.148
674 | 0.1516
675 | 0.1552
676 | 0.1589
677 | 0.1627
678 | 0.1665
679 | 0.1703
680 | 0.1742
681 | 0.1781
682 | 0.182
683 | 0.1859
684 | 0.1898
685 | 0.1938
686 | 0.1977
687 | 0.2017
688 | 0.2056
689 | 0.2095
690 | 0.2134
691 | 0.2172
692 | 0.2211
693 | 0.2249
694 | 0.2286
695 | 0.2324
696 | 0.2361
697 | 0.2397
698 | 0.2433
699 | 0.2469
700 | 0.2504
701 | 0.2539
702 | 0.2573
703 | 0.2606
704 | 0.2639
705 | 0.2671
706 | 0.2703
707 | 0.2734
708 | 0.2765
709 | 0.2795
710 | 0.2824
711 | 0.2852
712 | 0.288
713 | 0.2908
714 | 0.2934
715 | 0.296
716 | 0.2985
717 | 0.301
718 | 0.3034
719 | 0.3057
720 | 0.308
721 | 0.3101
722 | 0.3123
723 | 0.3143
724 | 0.3163
725 | 0.3182
726 | 0.32
727 | 0.3218
728 | 0.3235
729 | 0.3251
730 | 0.3267
731 | 0.3282
732 | 0.3296
733 | 0.331
734 | 0.3323
735 | 0.3335
736 | 0.3347
737 | 0.3358
738 | 0.3369
739 | 0.3378
740 | 0.3388
741 | 0.3396
742 | 0.3404
743 | 0.3412
744 | 0.3418
745 | 0.3425
746 | 0.343
747 | 0.3435
748 | 0.344
749 | 0.3444
750 | 0.3447
751 | 0.345
752 | 0.3452
753 | 0.3454
754 | 0.3455
755 | 0.3456
756 | 0.3456
757 | 0.3456
758 | 0.3455
759 | 0.3454
760 | 0.3452
761 | 0.345
762 | 0.3448
763 | 0.3444
764 | 0.3441
765 | 0.3437
766 | 0.3432
767 | 0.3428
768 | 0.3422
769 | 0.3417
770 | 0.3411
771 | 0.3404
772 | 0.3397
773 | 0.339
774 | 0.3382
775 | 0.3374
776 | 0.3366
777 | 0.3357
778 | 0.3348
779 | 0.3339
780 | 0.3329
781 | 0.3319
782 | 0.3308
783 | 0.3297
784 | 0.3286
785 | 0.3275
786 | 0.3263
787 | 0.3251
788 | 0.3239
789 | 0.3226
790 | 0.3213
791 | 0.32
792 | 0.3187
793 | 0.3173
794 | 0.3159
795 | 0.3145
796 | 0.313
797 | 0.3116
798 | 0.3101
799 | 0.3085
800 | 0.307
801 | 0.3054
802 | 0.3038
803 | 0.3021
804 | 0.3005
805 | 0.2988
806 | 0.2971
807 | 0.2954
808 | 0.2937
809 | 0.292
810 | 0.2903
811 | 0.2885
812 | 0.2868
813 | 0.285
814 | 0.2832
815 | 0.2815
816 | 0.2797
817 | 0.2778
818 | 0.276
819 | 0.2742
820 | 0.2724
821 | 0.2705
822 | 0.2687
823 | 0.2668
824 | 0.265
825 | 0.2631
826 | 0.2612
827 | 0.2593
828 | 0.2575
829 | 0.2556
830 | 0.2537
831 | 0.2518
832 | 0.2499
833 | 0.248
834 | 0.246
835 | 0.2441
836 | 0.2422
837 | 0.2403
838 | 0.2384
839 | 0.2364
840 | 0.2345
841 | 0.2326
842 | 0.2306
843 | 0.2287
844 | 0.2268
845 | 0.2249
846 | 0.2229
847 | 0.221
848 | 0.2191
849 | 0.2171
850 | 0.2152
851 | 0.2133
852 | 0.2113
853 | 0.2094
854 | 0.2075
855 | 0.2056
856 | 0.2036
857 | 0.2017
858 | 0.1998
859 | 0.1979
860 | 0.196
861 | 0.1941
862 | 0.1922
863 | 0.1903
864 | 0.1884
865 | 0.1865
866 | 0.1847
867 | 0.1828
868 | 0.1809
869 | 0.1791
870 | 0.1772
871 | 0.1754
872 | 0.1735
873 | 0.1717
874 | 0.1699
875 | 0.1681
876 | 0.1663
877 | 0.1645
878 | 0.1627
879 | 0.1609
880 | 0.1591
881 | 0.1574
882 | 0.1556
883 | 0.1539
884 | 0.1522
885 | 0.1504
886 | 0.1487
887 | 0.147
888 | 0.1454
889 | 0.1437
890 | 0.142
891 | 0.1404
892 | 0.1388
893 | 0.1372
894 | 0.1355
895 | 0.134
896 | 0.1324
897 | 0.1308
898 | 0.1293
899 | 0.1278
900 | 0.1262
901 | 0.1248
902 | 0.1233
903 | 0.1218
904 | 0.1204
905 | 0.1189
906 | 0.1175
907 | 0.1161
908 | 0.1148
909 | 0.1134
910 | 0.1121
911 | 0.1108
912 | 0.1095
913 | 0.1082
914 | 0.107
915 | 0.1057
916 | 0.1045
917 | 0.1033
918 | 0.1022
919 | 0.101
920 | 0.0999
921 | 0.0988
922 | 0.0977
923 | 0.0967
924 | 0.0957
925 | 0.0947
926 | 0.0937
927 | 0.0927
928 | 0.0918
929 | 0.0909
930 | 0.09
931 | 0.0892
932 | 0.0884
933 | 0.0876
934 | 0.0868
935 | 0.0861
936 | 0.0854
937 | 0.0847
938 | 0.0841
939 | 0.0834
940 | 0.0829
941 | 0.0823
942 | 0.0818
943 | 0.0813
944 | 0.0808
945 | 0.0804
946 | 0.08
947 | 0.0796
948 | 0.0793
949 | 0.079
950 | 0.0788
951 | 0.0785
952 | 0.0783
953 | 0.0782
954 | 0.078
955 | 0.078
956 | 0.0779
957 | 0.0779
958 | 0.0779
959 | 0.078
960 | 0.0781
961 | 0.0782
962 | 0.0784
963 | 0.0786
964 | 0.0788
965 | 0.0791
966 | 0.0795
967 | 0.0798
968 | 0.0802
969 | 0.0807
970 | 0.0812
971 | 0.0817
972 | 0.0823
973 | 0.0829
974 | 0.0836
975 | 0.0843
976 | 0.085
977 | 0.0858
978 | 0.0866
979 | 0.0875
980 | 0.0884
981 | 0.0894
982 | 0.0904
983 | 0.0915
984 | 0.0926
985 | 0.0937
986 | 0.0949
987 | 0.0962
988 | 0.0975
989 | 0.0988
990 | 0.1002
991 | 0.1016
992 | 0.1031
993 | 0.1046
994 | 0.1062
995 | 0.1078
996 | 0.1095
997 | 0.1112
998 | 0.113
999 | 0.1149
1000 | 0.1167
1001 | 0.1187
1002 | 0.1207
1003 | 0.1227
1004 | 0.1248
1005 | 0.127
1006 | 0.1292
1007 | 0.1314
1008 | 0.1337
1009 | 0.1361
1010 | 0.1385
1011 | 0.1409
1012 | 0.1435
1013 | 0.146
1014 | 0.1486
1015 | 0.1513
1016 | 0.154
1017 | 0.1568
1018 | 0.1597
1019 | 0.1625
1020 | 0.1655
1021 | 0.1685
1022 | 0.1715
1023 | 0.1746
1024 | 0.1778
1025 | 0.181
1026 | 0.1843
1027 | 0.1876
1028 | 0.191
1029 | 0.1945
1030 | 0.198
1031 | 0.2015
1032 | 0.2051
1033 | 0.2088
1034 | 0.2125
1035 | 0.2163
1036 | 0.2201
1037 | 0.224
1038 | 0.228
1039 | 0.232
1040 | 0.2361
1041 | 0.2402
1042 | 0.2444
1043 | 0.2486
1044 | 0.2529
1045 | 0.2573
1046 | 0.2617
1047 | 0.2662
1048 | 0.2708
1049 | 0.2754
1050 | 0.28
1051 | 0.2847
1052 | 0.2895
1053 | 0.2944
1054 | 0.2993
1055 | 0.3042
1056 | 0.3092
1057 | 0.3143
1058 | 0.3195
1059 | 0.3247
1060 | 0.3299
1061 | 0.3353
1062 | 0.3406
1063 | 0.3461
1064 | 0.3516
1065 | 0.3571
1066 | 0.3628
1067 | 0.3685
1068 | 0.3742
1069 | 0.38
1070 | 0.3859
1071 | 0.3918
1072 | 0.3978
1073 | 0.4039
1074 | 0.41
1075 | 0.4162
1076 | 0.4224
1077 | 0.4287
1078 | 0.4351
1079 | 0.4415
1080 | 0.448
1081 | 0.4545
1082 | 0.4611
1083 | 0.4678
1084 | 0.4745
1085 | 0.4813
1086 | 0.4882
1087 | 0.4951
1088 | 0.5021
1089 | 0.5091
1090 | 0.5162
1091 | 0.5234
1092 | 0.5306
1093 | 0.5379
1094 | 0.5453
1095 | 0.5527
1096 | 0.5601
1097 | 0.5677
1098 | 0.5753
1099 | 0.5829
1100 | 0.5907