## Transmission
MPH16 Series Pinhole Wheel Transmission
|  | Wavelength (nm) | Transmission (%)
|  | 334 | 74.40165
|  | 350 | 88.44764
|  | 365 | 90.46665
|  | 370 | 90.67182
Product Raw Data |  | 380 | 90.84255
Motorized Pinhole Wheels |  | 390 | 90.98679
|  | 400 | 91.06409
Item # | MPH16-UC MPH16-A MPH16-B | 420 | 91.16053
DISCLAIMER: The data presented here are typical. Slight variations in performance data will occur from lot to lot. Please contact Technical Support with any questions regarding the use or reliability of this data. |  | 460 | 91.29238
|  | 500 | 91.40778
|  | 580 | 91.56419
|  | 660 | 91.64957
|  | 700 | 91.68256
|  | 850 | 91.7548
This data may be used in publications. However, please cite Thorlabs as the source. |  | 1060 | 91.86772
|  | 1260 | 91.92231
|  | 1529 | 91.96934
Additional Information: |  | 1970 | 91.98881
Theoretical Transmission for 0.508 mm Thick Schott D263® T eco Substrate |  | 2325 | 91.49852