## Cuvette Transmission
ITL200 Transmission
|  | Wavelength (nm) | % Transmission
|  | 2000 | 79.237976
|  | 1995 | 79.293533
|  | 1990 | 79.435976
|  | 1985 | 79.291029
Product Raw Data |  | 1980 | 79.457989
ITL200 Transmission |  | 1975 | 79.46977
|  | 1970 | 79.584618
Item # | ITL200 | 1965 | 79.546867
DISCLAIMER: The data presented here are typical. Slight variations in performance data will occur from lot to lot. Please contact Technical Support with any questions regarding the use or reliability of this data. |  | 1960 | 79.647752
|  | 1955 | 79.701991
|  | 1950 | 79.684758
|  | 1945 | 79.830028
|  | 1940 | 79.888233
|  | 1935 | 79.913134
This data may be used in publications. However, please cite Thorlabs as the source. |  | 1930 | 79.955528
|  | 1925 | 79.982806
|  | 1920 | 80.168352
Additional Information: |  | 1915 | 80.127546
|  | 1910 | 80.119063
|  | 1905 | 80.17401
|  | 1900 | 80.205997
|  | 1895 | 80.157108
|  | 1890 | 80.374024
|  | 1885 | 80.302693
|  | 1880 | 80.334967
|  | 1875 | 80.453739
|  | 1870 | 80.424977
|  | 1865 | 80.421356
|  | 1860 | 80.543324
|  | 1855 | 80.449339
|  | 1850 | 80.5514
|  | 1845 | 80.57711
|  | 1840 | 80.584096
|  | 1835 | 80.678201
|  | 1830 | 80.709059
|  | 1825 | 80.680208
|  | 1820 | 80.703581
|  | 1815 | 80.726036
|  | 1810 | 80.759521
|  | 1805 | 80.808601
|  | 1800 | 80.85336
|  | 1795 | 80.894836
|  | 1790 | 80.925198
|  | 1785 | 80.925604
|  | 1780 | 80.988258
|  | 1775 | 81.014566
|  | 1770 | 81.007371
|  | 1765 | 81.039494
|  | 1760 | 81.072622
|  | 1755 | 81.064987
|  | 1750 | 81.091204
|  | 1745 | 81.084322
|  | 1740 | 81.103318
|  | 1735 | 81.082009
|  | 1730 | 81.198233
|  | 1725 | 81.215783
|  | 1720 | 81.220455
|  | 1715 | 81.250351
|  | 1710 | 81.261129
|  | 1705 | 81.23966
|  | 1700 | 81.284032
|  | 1695 | 81.196035
|  | 1690 | 81.19737
|  | 1685 | 81.255926
|  | 1680 | 81.306601
|  | 1675 | 81.413513
|  | 1670 | 81.520623
|  | 1665 | 81.644803
|  | 1660 | 81.819031
|  | 1655 | 81.942158
|  | 1650 | 82.030692
|  | 1645 | 82.167862
|  | 1640 | 82.24804
|  | 1635 | 82.35376
|  | 1630 | 82.403556
|  | 1625 | 82.468413
|  | 1620 | 82.532663
|  | 1615 | 82.584604
|  | 1610 | 82.612116
|  | 1605 | 82.67032
|  | 1600 | 82.687304
|  | 1595 | 82.755901
|  | 1590 | 82.780645
|  | 1585 | 82.824857
|  | 1580 | 82.844442
|  | 1575 | 82.886923
|  | 1570 | 82.949828
|  | 1565 | 82.99912
|  | 1560 | 83.006231
|  | 1555 | 83.054744
|  | 1550 | 83.052739
|  | 1545 | 83.075605
|  | 1540 | 83.105863
|  | 1535 | 83.114535
|  | 1530 | 83.144754
|  | 1525 | 83.197426
|  | 1520 | 83.207666
|  | 1515 | 83.253317
|  | 1510 | 83.275453
|  | 1505 | 83.300025
|  | 1500 | 83.287985
|  | 1495 | 83.325043
|  | 1490 | 83.329431
|  | 1485 | 83.362928
|  | 1480 | 83.380249
|  | 1475 | 83.380097
|  | 1470 | 83.378114
|  | 1465 | 83.379216
|  | 1460 | 83.355306
|  | 1455 | 83.376735
|  | 1450 | 83.364339
|  | 1445 | 83.365956
|  | 1440 | 83.362848
|  | 1435 | 83.36674
|  | 1430 | 83.399859
|  | 1425 | 83.435531
|  | 1420 | 83.487334
|  | 1415 | 83.572651
|  | 1410 | 83.660291
|  | 1405 | 83.771398
|  | 1400 | 83.868193
|  | 1395 | 83.977575
|  | 1390 | 84.055187
|  | 1385 | 84.119146
|  | 1380 | 84.197366
|  | 1375 | 84.257155
|  | 1370 | 84.303166
|  | 1365 | 84.336376
|  | 1360 | 84.337699
|  | 1355 | 84.373622
|  | 1350 | 84.435529
|  | 1345 | 84.530488
|  | 1340 | 84.652368
|  | 1335 | 84.620033
|  | 1330 | 84.594166
|  | 1325 | 84.622876
|  | 1320 | 84.675803
|  | 1315 | 84.720258
|  | 1310 | 84.751035
|  | 1305 | 84.799638
|  | 1300 | 84.869511
|  | 1295 | 84.931198
|  | 1290 | 84.944958
|  | 1285 | 84.97037
|  | 1280 | 84.985812
|  | 1275 | 85.012771
|  | 1270 | 85.060114
|  | 1265 | 85.098365
|  | 1260 | 85.139453
|  | 1255 | 85.225978
|  | 1250 | 85.284714
|  | 1245 | 85.326106
|  | 1240 | 85.329658
|  | 1235 | 85.333391
|  | 1230 | 85.347526
|  | 1225 | 85.430897
|  | 1220 | 85.465438
|  | 1215 | 85.514774
|  | 1210 | 85.585932
|  | 1205 | 85.603432
|  | 1200 | 85.610238
|  | 1195 | 85.623887
|  | 1190 | 85.69995
|  | 1185 | 85.7639
|  | 1180 | 85.813282
|  | 1175 | 85.865433
|  | 1170 | 85.926212
|  | 1165 | 85.992487
|  | 1160 | 86.039836
|  | 1155 | 86.074503
|  | 1150 | 86.128152
|  | 1145 | 86.194744
|  | 1140 | 86.225188
|  | 1135 | 86.301171
|  | 1130 | 86.371677
|  | 1125 | 86.459434
|  | 1120 | 86.522629
|  | 1115 | 86.564812
|  | 1110 | 86.613156
|  | 1105 | 86.673587
|  | 1100 | 86.735216
|  | 1095 | 86.76013
|  | 1090 | 86.801008
|  | 1085 | 86.91577
|  | 1080 | 87.040626
|  | 1075 | 87.080891
|  | 1070 | 87.100071
|  | 1065 | 87.172729
|  | 1060 | 87.283084
|  | 1055 | 87.321486
|  | 1050 | 87.331669
|  | 1045 | 87.385733
|  | 1040 | 87.465112
|  | 1035 | 87.575928
|  | 1030 | 87.653039
|  | 1025 | 87.715414
|  | 1020 | 87.781383
|  | 1015 | 87.842064
|  | 1010 | 87.909732
|  | 1005 | 87.98378
|  | 1000 | 88.068107
|  | 995 | 88.131451
|  | 990 | 88.19982
|  | 985 | 88.291601
|  | 980 | 88.351756
|  | 975 | 88.417933
|  | 970 | 88.51677
|  | 965 | 88.600135
|  | 960 | 88.665515
|  | 955 | 88.747043
|  | 950 | 88.858321
|  | 945 | 88.943175
|  | 940 | 89.033835
|  | 935 | 89.121813
|  | 930 | 89.21541
|  | 925 | 89.306156
|  | 920 | 89.402408
|  | 915 | 89.482152
|  | 910 | 89.549728
|  | 905 | 89.653745
|  | 900 | 89.792538
|  | 895 | 89.867699
|  | 890 | 89.949122
|  | 885 | 89.973954
|  | 880 | 90.20123
|  | 875 | 90.262217
|  | 870 | 90.42943
|  | 865 | 90.472919
|  | 860 | 90.505042
|  | 855 | 90.585825
|  | 850 | 90.659824
|  | 845 | 90.781387
|  | 840 | 90.866812
|  | 835 | 90.967557
|  | 830 | 91.061132
|  | 825 | 91.198545
|  | 820 | 91.358137
|  | 815 | 91.412137
|  | 810 | 91.439734
|  | 805 | 91.587336
|  | 800 | 91.737906
|  | 795 | 91.899741
|  | 790 | 91.995229
|  | 785 | 92.102455
|  | 780 | 92.207928
|  | 775 | 92.30528
|  | 770 | 92.395408
|  | 765 | 92.526952
|  | 760 | 92.679407
|  | 755 | 92.77758
|  | 750 | 92.896688
|  | 745 | 93.007694
|  | 740 | 93.10169
|  | 735 | 93.221123
|  | 730 | 93.343386
|  | 725 | 93.433106
|  | 720 | 93.531773
|  | 715 | 93.681699
|  | 710 | 93.769517
|  | 705 | 93.882575
|  | 700 | 94.007671
|  | 695 | 94.102635
|  | 690 | 94.203058
|  | 685 | 94.3323
|  | 680 | 94.464415
|  | 675 | 94.569389
|  | 670 | 94.632198
|  | 665 | 94.769413
|  | 660 | 94.892013
|  | 655 | 94.998902
|  | 650 | 95.097074
|  | 645 | 95.21048
|  | 640 | 95.35654
|  | 635 | 95.461705
|  | 630 | 95.578176
|  | 625 | 95.730613
|  | 620 | 95.79234
|  | 615 | 95.922052
|  | 610 | 96.068924
|  | 605 | 96.184526
|  | 600 | 96.319078
|  | 595 | 96.437573
|  | 590 | 96.513843
|  | 585 | 96.614338
|  | 580 | 96.700437
|  | 575 | 96.771265
|  | 570 | 96.865043
|  | 565 | 96.957487
|  | 560 | 96.976675
|  | 555 | 96.997588
|  | 550 | 97.063121
|  | 545 | 97.081822
|  | 540 | 97.101177
|  | 535 | 97.083212
|  | 530 | 97.014931
|  | 525 | 96.980151
|  | 520 | 96.944368
|  | 515 | 96.881862
|  | 510 | 96.786245
|  | 505 | 96.64814
|  | 500 | 96.455161
|  | 495 | 96.294972
|  | 490 | 96.116697
|  | 485 | 95.9066
|  | 480 | 95.717495
|  | 475 | 95.483345
|  | 470 | 95.194532
|  | 465 | 94.909657
|  | 460 | 94.578208
|  | 455 | 94.230514
|  | 450 | 93.840274
|  | 445 | 93.423025
|  | 440 | 92.993685
|  | 435 | 92.516203
|  | 430 | 91.944405
|  | 425 | 91.322388
|  | 420 | 90.59057
|  | 415 | 89.741922
|  | 410 | 88.707634
|  | 405 | 87.451398
|  | 400 | 85.839863
|  | 395 | 83.736754
|  | 390 | 80.829662
|  | 385 | 76.774742
|  | 380 | 70.901351
|  | 375 | 62.066455
|  | 370 | 49.491524
|  | 365 | 33.223397
|  | 360 | 16.340174
|  | 355 | 4.828638
|  | 350 | 0.657479
|  | 345 | 0.022754
|  | 340 | 0.000441
|  | 335 | 0.001336
|  | 330 | 0.00045
|  | 325 | 0.003629
|  | 320 | 0.003437
|  | 315 | 0.002093
|  | 310 | 0.004348
|  | 305 | 0.006362
|  | 300 | 0.016774