## Transmission
|  | Wavelength (nm) | % Transmission
|  | 800 | 7.939645
|  | 799 | 7.976913
|  | 798 | 8.012804
|  | 797 | 8.049493
Product Raw Data |  | 796 | 8.088432
Ø25 mm Neutral Density Filter, AR Coated: 350-700 nm, OD: 1.3 |  | 795 | 8.122484
|  | 794 | 8.166418
Item # | NE13B-A | 793 | 8.205944
DISCLAIMER: The data presented here are typical. Slight variations in performance data will occur from lot to lot. Please contact Technical Support with any questions regarding the use or reliability of this data. |  | 792 | 8.234776
|  | 791 | 8.272413
|  | 790 | 8.315492
|  | 789 | 8.350285
|  | 788 | 8.387585
|  | 787 | 8.433725
|  | 786 | 8.462959
Additional Information: |  | 785 | 8.498694
Measurements Made at Normal Incidence |  | 784 | 8.541482
|  | 783 | 8.577267
|  | 782 | 8.615461
|  | 781 | 8.65466
|  | 780 | 8.689716
|  | 779 | 8.721853
|  | 778 | 8.76194
|  | 777 | 8.807248
|  | 776 | 8.844523
|  | 775 | 8.885224
|  | 774 | 8.913536
|  | 773 | 8.947133
|  | 772 | 8.992229
|  | 771 | 9.025703
|  | 770 | 9.062169
|  | 769 | 9.104271
|  | 768 | 9.136342
|  | 767 | 9.172178
|  | 766 | 9.213599
|  | 765 | 9.242591
|  | 764 | 9.281243
|  | 763 | 9.322035
|  | 762 | 9.348088
|  | 761 | 9.381573
|  | 760 | 9.416723
|  | 759 | 9.452644
|  | 758 | 9.487812
|  | 757 | 9.520039
|  | 756 | 9.549575
|  | 755 | 9.580395
|  | 754 | 9.617971
|  | 753 | 9.646998
|  | 752 | 9.6793
|  | 751 | 9.708382
|  | 750 | 9.735551
|  | 749 | 9.758716
|  | 748 | 9.795696
|  | 747 | 9.818843
|  | 746 | 9.854617
|  | 745 | 9.879254
|  | 744 | 9.897043
|  | 743 | 9.923585
|  | 742 | 9.952132
|  | 741 | 9.971364
|  | 740 | 9.998301
|  | 739 | 10.019203
|  | 738 | 10.035562
|  | 737 | 10.055324
|  | 736 | 10.072359
|  | 735 | 10.089918
|  | 734 | 10.109298
|  | 733 | 10.125539
|  | 732 | 10.133755
|  | 731 | 10.141055
|  | 730 | 10.158572
|  | 729 | 10.166427
|  | 728 | 10.173796
|  | 727 | 10.180142
|  | 726 | 10.17728
|  | 725 | 10.181753
|  | 724 | 10.187655
|  | 723 | 10.18397
|  | 722 | 10.185849
|  | 721 | 10.174809
|  | 720 | 10.158739
|  | 719 | 10.152184
|  | 718 | 10.142159
|  | 717 | 10.126431
|  | 716 | 10.10889
|  | 715 | 10.081012
|  | 714 | 10.054049
|  | 713 | 10.029985
|  | 712 | 9.997029
|  | 711 | 9.963833
|  | 710 | 9.932644
|  | 709 | 9.892635
|  | 708 | 9.83957
|  | 707 | 9.790806
|  | 706 | 9.739957
|  | 705 | 9.681899
|  | 704 | 9.62513
|  | 703 | 9.557936
|  | 702 | 9.482404
|  | 701 | 9.413659
|  | 700 | 9.34278
|  | 699 | 9.259282
|  | 698 | 9.17755
|  | 697 | 9.084759
|  | 696 | 8.983677
|  | 695 | 8.885213
|  | 694 | 8.78778
|  | 693 | 8.683653
|  | 692 | 8.5821
|  | 691 | 8.471124
|  | 690 | 8.351887
|  | 689 | 8.236727
|  | 688 | 8.115813
|  | 687 | 7.996239
|  | 686 | 7.872806
|  | 685 | 7.74933
|  | 684 | 7.625654
|  | 683 | 7.504005
|  | 682 | 7.381125
|  | 681 | 7.263362
|  | 680 | 7.147105
|  | 679 | 7.021929
|  | 678 | 6.911173
|  | 677 | 6.797723
|  | 676 | 6.683016
|  | 675 | 6.583974
|  | 674 | 6.484283
|  | 673 | 6.385413
|  | 672 | 6.300732
|  | 671 | 6.215509
|  | 670 | 6.129873
|  | 669 | 6.054624
|  | 668 | 5.984707
|  | 667 | 5.915679
|  | 666 | 5.850832
|  | 665 | 5.789581
|  | 664 | 5.733293
|  | 663 | 5.684793
|  | 662 | 5.639286
|  | 661 | 5.595464
|  | 660 | 5.555709
|  | 659 | 5.519505
|  | 658 | 5.482299
|  | 657 | 5.452864
|  | 656 | 5.427379
|  | 655 | 5.399994
|  | 654 | 5.380075
|  | 653 | 5.360942
|  | 652 | 5.339995
|  | 651 | 5.328456
|  | 650 | 5.315689
|  | 649 | 5.302797
|  | 648 | 5.299199
|  | 647 | 5.291524
|  | 646 | 5.285442
|  | 645 | 5.285273
|  | 644 | 5.286274
|  | 643 | 5.287508
|  | 642 | 5.290297
|  | 641 | 5.293786
|  | 640 | 5.296541
|  | 639 | 5.303294
|  | 638 | 5.312362
|  | 637 | 5.318246
|  | 636 | 5.323047
|  | 635 | 5.329093
|  | 634 | 5.333493
|  | 633 | 5.340552
|  | 632 | 5.348317
|  | 631 | 5.349098
|  | 630 | 5.352214
|  | 629 | 5.352123
|  | 628 | 5.349182
|  | 627 | 5.351589
|  | 626 | 5.346726
|  | 625 | 5.339421
|  | 624 | 5.33775
|  | 623 | 5.32866
|  | 622 | 5.316826
|  | 621 | 5.306836
|  | 620 | 5.293512
|  | 619 | 5.278633
|  | 618 | 5.264892
|  | 617 | 5.245837
|  | 616 | 5.224865
|  | 615 | 5.206824
|  | 614 | 5.186551
|  | 613 | 5.16476
|  | 612 | 5.144856
|  | 611 | 5.121471
|  | 610 | 5.101821
|  | 609 | 5.085057
|  | 608 | 5.058681
|  | 607 | 5.035789
|  | 606 | 5.018193
|  | 605 | 4.997553
|  | 604 | 4.977382
|  | 603 | 4.961037
|  | 602 | 4.945279
|  | 601 | 4.92588
|  | 600 | 4.9094
|  | 599 | 4.892286
|  | 598 | 4.876057
|  | 597 | 4.864409
|  | 596 | 4.851226
|  | 595 | 4.842879
|  | 594 | 4.838468
|  | 593 | 4.830619
|  | 592 | 4.825215
|  | 591 | 4.827948
|  | 590 | 4.833261
|  | 589 | 4.839683
|  | 588 | 4.850437
|  | 587 | 4.863023
|  | 586 | 4.878169
|  | 585 | 4.900396
|  | 584 | 4.922863
|  | 583 | 4.945077
|  | 582 | 4.972015
|  | 581 | 4.997537
|  | 580 | 5.026623
|  | 579 | 5.061002
|  | 578 | 5.094498
|  | 577 | 5.131242
|  | 576 | 5.16641
|  | 575 | 5.199194
|  | 574 | 5.237319
|  | 573 | 5.273498
|  | 572 | 5.311914
|  | 571 | 5.350367
|  | 570 | 5.386912
|  | 569 | 5.424442
|  | 568 | 5.461322
|  | 567 | 5.501309
|  | 566 | 5.533855
|  | 565 | 5.567327
|  | 564 | 5.603814
|  | 563 | 5.632695
|  | 562 | 5.660275
|  | 561 | 5.692659
|  | 560 | 5.720214
|  | 559 | 5.744554
|  | 558 | 5.770785
|  | 557 | 5.792973
|  | 556 | 5.810371
|  | 555 | 5.827714
|  | 554 | 5.838862
|  | 553 | 5.848453
|  | 552 | 5.860953
|  | 551 | 5.867585
|  | 550 | 5.869722
|  | 549 | 5.872895
|  | 548 | 5.869252
|  | 547 | 5.865628
|  | 546 | 5.866452
|  | 545 | 5.852919
|  | 544 | 5.841194
|  | 543 | 5.832517
|  | 542 | 5.812554
|  | 541 | 5.797433
|  | 540 | 5.780028
|  | 539 | 5.752498
|  | 538 | 5.730187
|  | 537 | 5.705131
|  | 536 | 5.675125
|  | 535 | 5.647594
|  | 534 | 5.620215
|  | 533 | 5.587454
|  | 532 | 5.556443
|  | 531 | 5.526045
|  | 530 | 5.490815
|  | 529 | 5.457167
|  | 528 | 5.432847
|  | 527 | 5.402708
|  | 526 | 5.371422
|  | 525 | 5.346594
|  | 524 | 5.315244
|  | 523 | 5.288895
|  | 522 | 5.269164
|  | 521 | 5.244345
|  | 520 | 5.226518
|  | 519 | 5.206719
|  | 518 | 5.18717
|  | 517 | 5.170787
|  | 516 | 5.155673
|  | 515 | 5.140686
|  | 514 | 5.128108
|  | 513 | 5.116381
|  | 512 | 5.106222
|  | 511 | 5.095356
|  | 510 | 5.090767
|  | 509 | 5.087634
|  | 508 | 5.082117
|  | 507 | 5.082826
|  | 506 | 5.080053
|  | 505 | 5.083073
|  | 504 | 5.092341
|  | 503 | 5.091857
|  | 502 | 5.10325
|  | 501 | 5.112988
|  | 500 | 5.120663
|  | 499 | 5.132283
|  | 498 | 5.145847
|  | 497 | 5.158549
|  | 496 | 5.175089
|  | 495 | 5.188776
|  | 494 | 5.200594
|  | 493 | 5.21834
|  | 492 | 5.237763
|  | 491 | 5.255789
|  | 490 | 5.275888
|  | 489 | 5.298197
|  | 488 | 5.319574
|  | 487 | 5.34808
|  | 486 | 5.378053
|  | 485 | 5.400284
|  | 484 | 5.429609
|  | 483 | 5.461816
|  | 482 | 5.490697
|  | 481 | 5.519364
|  | 480 | 5.556576
|  | 479 | 5.583877
|  | 478 | 5.618462
|  | 477 | 5.653824
|  | 476 | 5.681103
|  | 475 | 5.713901
|  | 474 | 5.74481
|  | 473 | 5.772594
|  | 472 | 5.802453
|  | 471 | 5.831098
|  | 470 | 5.854322
|  | 469 | 5.875981
|  | 468 | 5.89882
|  | 467 | 5.914179
|  | 466 | 5.930302
|  | 465 | 5.942549
|  | 464 | 5.944617
|  | 463 | 5.942979
|  | 462 | 5.936534
|  | 461 | 5.921007
|  | 460 | 5.896236
|  | 459 | 5.871921
|  | 458 | 5.833862
|  | 457 | 5.787195
|  | 456 | 5.740266
|  | 455 | 5.683902
|  | 454 | 5.622438
|  | 453 | 5.556986
|  | 452 | 5.48255
|  | 451 | 5.402254
|  | 450 | 5.330787
|  | 449 | 5.246015
|  | 448 | 5.169055
|  | 447 | 5.094906
|  | 446 | 5.013989
|  | 445 | 4.946412
|  | 444 | 4.89002
|  | 443 | 4.831565
|  | 442 | 4.797535
|  | 441 | 4.766434
|  | 440 | 4.740888
|  | 439 | 4.734523
|  | 438 | 4.736992
|  | 437 | 4.740041
|  | 436 | 4.758644
|  | 435 | 4.775596
|  | 434 | 4.786578
|  | 433 | 4.789871
|  | 432 | 4.799525
|  | 431 | 4.798149
|  | 430 | 4.784229
|  | 429 | 4.764258
|  | 428 | 4.733039
|  | 427 | 4.695198
|  | 426 | 4.65799
|  | 425 | 4.610995
|  | 424 | 4.565419
|  | 423 | 4.518183
|  | 422 | 4.46012
|  | 421 | 4.41095
|  | 420 | 4.364428
|  | 419 | 4.315758
|  | 418 | 4.272567
|  | 417 | 4.23307
|  | 416 | 4.191466
|  | 415 | 4.162401
|  | 414 | 4.139025
|  | 413 | 4.123192
|  | 412 | 4.112022
|  | 411 | 4.104036
|  | 410 | 4.096918
|  | 409 | 4.096808
|  | 408 | 4.101822
|  | 407 | 4.103262
|  | 406 | 4.09981
|  | 405 | 4.095563
|  | 404 | 4.07992
|  | 403 | 4.052452
|  | 402 | 4.024098
|  | 401 | 3.973406
|  | 400 | 3.91481
|  | 399 | 3.841134
|  | 398 | 3.742871
|  | 397 | 3.639118
|  | 396 | 3.523384
|  | 395 | 3.392788
|  | 394 | 3.257501
|  | 393 | 3.110306
|  | 392 | 2.947806
|  | 391 | 2.777101
|  | 390 | 2.604036
|  | 389 | 2.417375
|  | 388 | 2.223716
|  | 387 | 2.026417
|  | 386 | 1.823266
|  | 385 | 1.62778
|  | 384 | 1.449204
|  | 383 | 1.279584
|  | 382 | 1.123013
|  | 381 | 0.983509
|  | 380 | 0.864298
|  | 379 | 0.77372
|  | 378 | 0.710582
|  | 377 | 0.678524
|  | 376 | 0.67621
|  | 375 | 0.698743
|  | 374 | 0.729402
|  | 373 | 0.769855
|  | 372 | 0.800209
|  | 371 | 0.812333
|  | 370 | 0.806803
|  | 369 | 0.78305
|  | 368 | 0.74061
|  | 367 | 0.686018
|  | 366 | 0.625603
|  | 365 | 0.561614
|  | 364 | 0.500225
|  | 363 | 0.44053
|  | 362 | 0.383276
|  | 361 | 0.333801
|  | 360 | 0.284813
|  | 359 | 0.237446
|  | 358 | 0.197261
|  | 357 | 0.164121
|  | 356 | 0.130719
|  | 355 | 0.108601
|  | 354 | 0.087507
|  | 353 | 0.066015
|  | 352 | 0.052168
|  | 351 | 0.041254
|  | 350 | 0.032119
|  | 349 | 0.022778
|  | 348 | 0.015327
|  | 347 | 0.010503
|  | 346 | 0.006512
|  | 345 | 0.004832
|  | 344 | 0.002311
|  | 343 | 0.004096
|  | 342 | 0.001261
|  | 341 | 0
|  | 340 | -0.001576
|  | 339 | 0.001261
|  | 338 | -0.000946
|  | 337 | 0.001577
|  | 336 | 0.002418
|  | 335 | -0.000526
|  | 334 | -0.002944
|  | 333 | 0
|  | 332 | -0.000841
|  | 331 | 0.003049
|  | 330 | 0.001682
|  | 329 | 0.000315
|  | 328 | -0.000947
|  | 327 | 0.000946
|  | 326 | 0.000105
|  | 325 | 0.002734
|  | 324 | 0.001472
|  | 323 | -0.000736
|  | 322 | -0.00305
|  | 321 | -0.000421
|  | 320 | -0.000841
|  | 319 | 0.001683
|  | 318 | 0.001789
|  | 317 | -0.000633
|  | 316 | -0.001477
|  | 315 | -0.00095
|  | 314 | 0.00359
|  | 313 | -0.00095
|  | 312 | 0.000633
|  | 311 | 0.001055
|  | 310 | -0.001056
|  | 309 | -0.000634
|  | 308 | 0.003062
|  | 307 | -0.000528
|  | 306 | 0.001373
|  | 305 | 0.001372
|  | 304 | -0.000845
|  | 303 | -0.000211
|  | 302 | 0.002747
|  | 301 | -0.000739
|  | 300 | 0.001267
|  | 299 | 0.001161
|  | 298 | -0.00095
|  | 297 | -0.000211
|  | 296 | 0.000739
|  | 295 | -0.002217
|  | 294 | 0.00264
|  | 293 | 0.002534
|  | 292 | 0
|  | 291 | 0.000422
|  | 290 | 0.001795
|  | 289 | 0.000106
|  | 288 | 0.00285
|  | 287 | 0.002217
|  | 286 | -0.000844
|  | 285 | 0
|  | 284 | 0.001583
|  | 283 | -0.000422
|  | 282 | 0.003904
|  | 281 | 0.002954
|  | 280 | -0.000211
|  | 279 | 0.000633
|  | 278 | 0.001583
|  | 277 | -0.000316
|  | 276 | 0.003057
|  | 275 | 0.001476
|  | 274 | -0.001686
|  | 273 | -0.000105
|  | 272 | 0.000843
|  | 271 | 0
|  | 270 | 0.003263
|  | 269 | 0.001789
|  | 268 | -0.00021
|  | 267 | 0.001367
|  | 266 | 0.001577
|  | 265 | -0.00042
|  | 264 | 0.002099
|  | 263 | 0.001679
|  | 262 | -0.001468
|  | 261 | 0.000315
|  | 260 | 0.001782
|  | 259 | -0.000209
|  | 258 | 0.002408
|  | 257 | 0.002094
|  | 256 | -0.000628
|  | 255 | 0.001047
|  | 254 | 0.000523
|  | 253 | -0.001046
|  | 252 | 0.002301
|  | 251 | 0.000941
|  | 250 | -0.002196
|  | 299 | 0.00074
|  | 298 | -0.001691
|  | 297 | 0
|  | 296 | 0.00148
|  | 295 | -0.001268
|  | 294 | 0.002114
|  | 293 | 0.000845
|  | 292 | -0.001585
|  | 291 | 0.002114
|  | 290 | 0.003488
|  | 289 | -0.002324
|  | 288 | -0.001796
|  | 287 | -0.000317
|  | 286 | 0.001268
|  | 285 | 0.001162
|  | 284 | 0.000317
|  | 283 | 0.001162
|  | 282 | 0.001373
|  | 281 | -0.001267
|  | 280 | -0.002746
|  | 279 | 0.000422
|  | 278 | 0.002112
|  | 277 | 0.000317
|  | 276 | 0.002427
|  | 275 | 0.00095
|  | 274 | -0.000738
|  | 273 | 0.001793
|  | 272 | 0.001582
|  | 271 | -0.000422
|  | 270 | 0.002002
|  | 269 | 0.000526
|  | 268 | -0.001579
|  | 267 | 0.001368
|  | 266 | 0.001157
|  | 265 | 0.000105
|  | 264 | 0.001891
|  | 263 | 0.00063
|  | 262 | -0.000734
|  | 261 | 0.001364
|  | 260 | 0.000524
|  | 259 | -0.000734
|  | 258 | 0.001467
|  | 257 | -0.000524
|  | 256 | -0.001047
|  | 255 | 0
|  | 254 | -0.002304
|  | 253 | -0.001047
|  | 252 | 0.002721
|  | 251 | 0.001569
|  | 250 | 0.000105
|  | 249 | 0.001987
|  | 248 | 0.000418
|  | 247 | -0.000313
|  | 246 | 0.002087
|  | 245 | -0.00073
|  | 244 | -0.003022
|  | 243 | -0.001458
|  | 242 | -0.001559
|  | 241 | -0.000104
|  | 240 | 0.00259
|  | 239 | -0.00031
|  | 238 | -0.001858
|  | 237 | -0.000515
|  | 236 | -0.001132
|  | 235 | 0
|  | 234 | 0.00246
|  | 233 | -0.000205
|  | 232 | -0.001942
|  | 231 | 0.001123
|  | 230 | -0.000714
|  | 229 | -0.000407
|  | 228 | 0.002848
|  | 227 | 0.000813
|  | 226 | -0.001016
|  | 225 | -0.000508
|  | 224 | -0.001727
|  | 223 | 0
|  | 222 | 0.002335
|  | 221 | 0.000711
|  | 220 | -0.000711
|  | 219 | 0.000305
|  | 218 | -0.000812
|  | 217 | 0.000305
|  | 216 | 0.002335
|  | 215 | 0
|  | 214 | -0.001015
|  | 213 | 0.000203
|  | 212 | -0.001725
|  | 211 | 0.000608
|  | 210 | 0.00223
|  | 209 | 0.000101
|  | 208 | -0.002531
|  | 207 | 0.001214
|  | 206 | 0.000202
|  | 205 | -0.001614
|  | 204 | 0
|  | 203 | -0.001004
|  | 202 | 0.0003
|  | 201 | 0.0002
|  | 200 | -0.003873