## ED1-C50
|  | Angle | 488 nm | 638 nm | 785 nm | 1064 nm
|  | 49.994781 | 0.005941962 | 0.002168445 | 0.00238308 | 0.000165475
|  | 49.49469 | 0.005913973 | 0.002226061 | 0.002404372 | 0.0001713286
|  | 48.994629 | 0.006746143 | 0.002258913 | 0.002479008 | 0.0001771191
|  | 48.494537 | 0.005552658 | 0.002311237 | 0.002581573 | 0.0001781642
Product Raw Data |  | 47.994476 | 0.00584829 | 0.002367038 | 0.0026395 | 0.0001822404
ED1-C50 Diameter Beam Profile |  | 47.494385 | 0.006296 | 0.002422172 | 0.002677733 | 0.0001871114
|  | 46.994324 | 0.006729115 | 0.002491005 | 0.002727643 | 0.0001889501
Item # | ED1-C50 | 46.494232 | 0.006002802 | 0.002592196 | 0.002802731 | 0.0001875085
DISCLAIMER: Slight variations in performance data will occur from lot to lot. Please contact Technical Support with any questions regarding the use or reliability of this data. |  | 45.994171 | 0.006529587 | 0.002735003 | 0.002882632 | 0.0001923572
|  | 45.49408 | 0.006277745 | 0.002777257 | 0.002928882 | 0.0002005726
|  | 44.994019 | 0.006465109 | 0.002783529 | 0.002990926 | 0.0002124047
|  | 44.493927 | 0.006797254 | 0.002901724 | 0.003086622 | 0.0002198037
|  | 43.993866 | 0.005794748 | 0.002997304 | 0.003212773 | 0.0002324504
|  | 43.493774 | 0.006042952 | 0.003151813 | 0.003330676 | 0.0002418371
This data may be used in publications. However, please cite Thorlabs as the source. |  | 42.993713 | 0.006563645 | 0.003159574 | 0.003506505 | 0.0002504919
|  | 42.493622 | 0.007253468 | 0.00338111 | 0.003599913 | 0.0002644753
|  | 41.993561 | 0.006342222 | 0.003513825 | 0.003805746 | 0.0002888916 | Analysis of Specified Regions
Additional Information: |  | 41.493469 | 0.007033271 | 0.003679232 | 0.004065595 | 0.0003215638 | Wavelength (nm) | Flat Intensity Region | 50% of Max | 10% of Max
|  | 40.993408 | 0.006730321 | 0.0038387 | 0.00432659 | 0.0003559514 | 488 | 52.201 | 55.7662 | 60.9992
|  | 40.493317 | 0.006810623 | 0.00404141 | 0.004570644 | 0.0003836296 | 638 | 51.0522 | 54.7984 | 60.4717
|  | 39.993256 | 0.007153702 | 0.004291667 | 0.004969692 | 0.005232541 | 785 | 52.2844 | 54.6775 | 60.7857
|  | 39.493164 | 0.007953021 | 0.004604316 | 0.005409952 | 0.005898191 | 1064 | 51.223 | 53.2258 | 60.6605
|  | 38.993103 | 0.007701177 | 0.004901124 | 0.006111432 | 0.00651654
|  | 38.493011 | 0.008404392 | 0.005337588 | 0.006734606 | 0.007423377 | Specification at 633 | 50 | 54 | 60
|  | 37.99295 | 0.008940908 | 0.005783977 | 0.007517188 | 0.008761333
|  | 37.492859 | 0.008771799 | 0.006502714 | 0.008362859 | 0.009675502
|  | 36.992798 | 0.0100578 | 0.007369674 | 0.009324455 | 0.01167046
|  | 36.492706 | 0.01051767 | 0.00846116 | 0.01057495 | 0.01333691
|  | 35.992645 | 0.01173307 | 0.009475398 | 0.01185379 | 0.0150793
|  | 35.492554 | 0.01299349 | 0.01098093 | 0.01415603 | 0.01720948
|  | 34.992493 | 0.01460183 | 0.01267 | 0.01612686 | 0.02101018
|  | 34.492432 | 0.01679539 | 0.01525707 | 0.01845475 | 0.02382472
|  | 33.99234 | 0.01935149 | 0.01915831 | 0.02142004 | 0.02810234
|  | 33.492249 | 0.02332508 | 0.02373879 | 0.02521314 | 0.0316577
|  | 32.992187 | 0.02821334 | 0.02968719 | 0.03071884 | 0.03803306
|  | 32.492126 | 0.03382923 | 0.03860334 | 0.03767139 | 0.04560254
|  | 31.992035 | 0.04040638 | 0.04958225 | 0.0478035 | 0.05642862
|  | 31.491943 | 0.05141438 | 0.06351025 | 0.06133516 | 0.06933368
|  | 30.991882 | 0.06917685 | 0.08312102 | 0.07658125 | 0.09259088
|  | 30.491821 | 0.09617119 | 0.1120136 | 0.1021201 | 0.113433
|  | 29.99173 | 0.1376432 | 0.1536034 | 0.1354616 | 0.154808
|  | 29.491638 | 0.2019002 | 0.2112516 | 0.1813093 | 0.1901502
|  | 28.991577 | 0.2829948 | 0.2830439 | 0.2352883 | 0.2441362
|  | 28.491516 | 0.3760612 | 0.3732111 | 0.3195696 | 0.2942644
|  | 27.991425 | 0.4694779 | 0.4731437 | 0.3983109 | 0.3572282
|  | 27.491364 | 0.5710107 | 0.572318 | 0.4970408 | 0.4255018
|  | 26.991272 | 0.6380533 | 0.6589477 | 0.5808813 | 0.4889121
|  | 26.491211 | 0.6923646 | 0.7412871 | 0.654257 | 0.5665235
|  | 25.991119 | 0.7048613 | 0.7806914 | 0.7112304 | 0.6127507
|  | 25.491058 | 0.7090254 | 0.7906218 | 0.7650904 | 0.7057581
|  | 24.990967 | 0.7080525 | 0.7869192 | 0.7926974 | 0.7079336
|  | 24.490906 | 0.71619 | 0.7858229 | 0.8467317 | 0.7608544
|  | 23.990814 | 0.7431299 | 0.8046847 | 0.8183647 | 0.7450759
|  | 23.490753 | 0.7841247 | 0.8124305 | 0.8190092 | 0.7492132
|  | 22.990662 | 0.8168284 | 0.8081354 | 0.778862 | 0.7402577
|  | 22.490601 | 0.8378902 | 0.8401264 | 0.7758718 | 0.7343725
|  | 21.990509 | 0.8431852 | 0.837512 | 0.7684287 | 0.708787
|  | 21.490448 | 0.8334521 | 0.8944292 | 0.7561848 | 0.6913843
|  | 20.990356 | 0.8040971 | 0.869503 | 0.7263483 | 0.6787192
|  | 20.490295 | 0.7910942 | 0.856625 | 0.7456935 | 0.6892107
|  | 19.990204 | 0.8046429 | 0.8116674 | 0.7451653 | 0.6873764
|  | 19.490143 | 0.8140253 | 0.808298 | 0.7739966 | 0.6829409
|  | 18.990051 | 0.7945984 | 0.8487979 | 0.7363109 | 0.6768005
|  | 18.48999 | 0.8146478 | 0.8703474 | 0.7092972 | 0.6793587
|  | 17.989899 | 0.8004766 | 0.8633638 | 0.7235388 | 0.6586345
|  | 17.489838 | 0.7973623 | 0.8349869 | 0.7417625 | 0.6709153
|  | 16.989746 | 0.8025017 | 0.828426 | 0.7390692 | 0.694584
|  | 16.489685 | 0.8012939 | 0.8144444 | 0.7534846 | 0.6679313
|  | 15.989594 | 0.7879008 | 0.8005595 | 0.7570611 | 0.6853303
|  | 15.489532 | 0.7699533 | 0.7970202 | 0.7327988 | 0.6782503
|  | 14.989441 | 0.7851767 | 0.8080461 | 0.7165014 | 0.7196611
|  | 14.48938 | 0.7928451 | 0.830188 | 0.7210186 | 0.7273788
|  | 13.989288 | 0.7877452 | 0.8372601 | 0.7736485 | 0.7340311
|  | 13.489227 | 0.7979078 | 0.8290997 | 0.797679 | 0.7223468
|  | 12.989136 | 0.8411208 | 0.8215165 | 0.8024217 | 0.7133501
|  | 12.489075 | 0.8561488 | 0.8735462 | 0.8102192 | 0.7224744
|  | 11.989014 | 0.8698905 | 0.8796113 | 0.8074097 | 0.7094679
|  | 11.488922 | 0.8806755 | 0.909581 | 0.817546 | 0.7162064
|  | 10.988831 | 0.8686851 | 0.9290273 | 0.8261041 | 0.7342449
|  | 10.48877 | 0.8853087 | 0.950584 | 0.8570487 | 0.7673791
|  | 9.988708 | 0.9077338 | 0.9636319 | 0.8600971 | 0.7820061
|  | 9.488617 | 0.9287956 | 0.9446002 | 0.8848294 | 0.7931785
|  | 8.988525 | 0.9417986 | 0.963462 | 0.8860026 | 0.7904497
|  | 8.488464 | 0.9525815 | 0.9412388 | 0.8869952 | 0.8312171
|  | 7.988403 | 0.9551128 | 0.947126 | 0.8989554 | 0.7776138
|  | 7.488312 | 0.9630159 | 0.9600926 | 0.8925049 | 0.7860985
|  | 6.98822 | 0.9584618 | 0.9497397 | 0.9052252 | 0.8411947
|  | 6.488159 | 0.9535941 | 0.9877885 | 0.8968415 | 0.8978251
|  | 5.988098 | 0.9414479 | 0.9581599 | 0.8942638 | 0.9131779
|  | 5.488007 | 0.9322606 | 0.9776062 | 0.924861 | 0.9175272
|  | 4.987915 | 0.9262643 | 0.9556341 | 0.9120238 | 0.8943292
|  | 4.487854 | 0.9370098 | 0.9397207 | 0.9457849 | 0.8800005
|  | 3.987793 | 0.9348686 | 0.9554643 | 0.9456049 | 0.9107905
|  | 3.487701 | 0.934908 | 0.9660684 | 0.9274386 | 0.9272497
|  | 2.98761 | 0.9331546 | 0.9381206 | 0.9421503 | 0.908913
|  | 2.487549 | 0.9558909 | 0.9286047 | 0.9570363 | 0.9333057
|  | 1.987488 | 0.9626259 | 0.957145 | 0.9773165 | 0.962132
|  | 1.487396 | 0.9945494 | 0.9783612 | 0.9892187 | 0.9776554
|  | 0.987305 | 1 | 0.9810569 | 0.9838833 | 1
|  | 0.487244 | 0.9737616 | 1 | 1 | 0.9622183
|  | -0.012817 | 0.9643397 | 0.9701115 | 0.9746226 | 0.9230711
|  | -0.512909 | 0.9753177 | 0.9699417 | 0.9730375 | 0.8997869
|  | -1.013 | 0.9741495 | 0.9659871 | 0.9731019 | 0.8916004
|  | -1.513062 | 0.9686222 | 0.968009 | 0.9897475 | 0.8747978
|  | -2.013123 | 0.9684666 | 0.9422458 | 0.9586221 | 0.8860564
|  | -2.513214 | 0.9315592 | 0.9250727 | 0.9441417 | 0.8423893
|  | -3.013275 | 0.927978 | 0.9041897 | 0.9434391 | 0.8682318
|  | -3.513367 | 0.9071092 | 0.9174082 | 0.9483045 | 0.8498952
|  | -4.013428 | 0.9253304 | 0.8974581 | 0.9475445 | 0.8579973
|  | -4.513519 | 0.9202677 | 0.9035159 | 0.898601 | 0.8226873
|  | -5.01358 | 0.8792357 | 0.885921 | 0.8925694 | 0.8081879
|  | -5.513672 | 0.8989344 | 0.8910597 | 0.898781 | 0.8295967
|  | -6.013733 | 0.8502709 | 0.8771675 | 0.8723473 | 0.7918993
|  | -6.513824 | 0.8514368 | 0.8763232 | 0.8350097 | 0.8009392
|  | -7.013885 | 0.8370333 | 0.8660523 | 0.8482587 | 0.7855021
|  | -7.513977 | 0.8515156 | 0.8610021 | 0.8596845 | 0.7760345
|  | -8.014038 | 0.8470775 | 0.8620164 | 0.8347778 | 0.7800444
|  | -8.51413 | 0.8568108 | 0.8598245 | 0.8541166 | 0.7654606
|  | -9.014191 | 0.8480113 | 0.8492197 | 0.8301443 | 0.7745005
|  | -9.514282 | 0.830259 | 0.856625 | 0.843039 | 0.8197035
|  | -10.014343 | 0.8125066 | 0.8718654 | 0.8210069 | 0.8172296
|  | -10.514435 | 0.7999703 | 0.8721174 | 0.8484912 | 0.7750968
|  | -11.014496 | 0.8031635 | 0.8795227 | 0.829558 | 0.7583806
|  | -11.514587 | 0.8383571 | 0.8523299 | 0.8187767 | 0.7547141
|  | -12.014648 | 0.8482458 | 0.8460209 | 0.8433359 | 0.7687857
|  | -12.51474 | 0.8373444 | 0.819332 | 0.8479624 | 0.7078906
|  | -13.014801 | 0.8353193 | 0.8407115 | 0.8605671 | 0.7327951
|  | -13.514893 | 0.8238746 | 0.8415552 | 0.8149683 | 0.7178701
|  | -14.014954 | 0.8025389 | 0.8512344 | 0.7821485 | 0.7919837
|  | -14.515045 | 0.8118841 | 0.8505679 | 0.791286 | 0.7411524
|  | -15.015106 | 0.8069003 | 0.8384377 | 0.8487875 | 0.7830283
|  | -15.515182 | 0.8135958 | 0.8398745 | 0.8595683 | 0.7584669
|  | -16.015259 | 0.8016053 | 0.8509824 | 0.8475568 | 0.7635833
|  | -16.515335 | 0.807446 | 0.885921 | 0.8241708 | 0.7516438
|  | -17.015411 | 0.8299476 | 0.8620164 | 0.8673082 | 0.7221329
|  | -17.515488 | 0.8341513 | 0.8673184 | 0.9021775 | 0.7390199
|  | -18.015564 | 0.8464553 | 0.8583064 | 0.8942057 | 0.7540313
|  | -18.51564 | 0.8754201 | 0.8867647 | 0.8989554 | 0.7880603
|  | -19.015717 | 0.8773662 | 0.9169043 | 0.8885222 | 0.8260145
|  | -19.515793 | 0.886477 | 0.9187556 | 0.892975 | 0.8577402
|  | -20.015869 | 0.9004926 | 0.9210295 | 0.9235721 | 0.7957365
|  | -20.515945 | 0.9246291 | 0.9111804 | 0.9291975 | 0.7843093
|  | -21.016022 | 0.9319492 | 0.9139574 | 0.9431428 | 0.7617922
|  | -21.516098 | 0.9206579 | 0.8951849 | 0.9410358 | 0.8088707
|  | -22.016174 | 0.9110804 | 0.9039377 | 0.9235721 | 0.8299361
|  | -22.516251 | 0.89255 | 0.8960293 | 0.9148984 | 0.8144146
|  | -23.016327 | 0.9071092 | 0.8679036 | 0.934411 | 0.8282314
|  | -23.516403 | 0.9142736 | 0.8748131 | 0.949007 | 0.8200429
|  | -24.016479 | 0.8713698 | 0.8586469 | 0.9653626 | 0.8481041
|  | -24.516556 | 0.8390584 | 0.8523299 | 0.9431428 | 0.7709183
|  | -25.016632 | 0.8145315 | 0.8098161 | 0.8981366 | 0.7203418
|  | -25.516708 | 0.7826058 | 0.7629259 | 0.8518353 | 0.6405116
|  | -26.016785 | 0.7401711 | 0.6669834 | 0.7601094 | 0.5561615
|  | -26.516861 | 0.6964125 | 0.5790837 | 0.6587749 | 0.4587636
|  | -27.016937 | 0.6220497 | 0.4739427 | 0.5313566 | 0.3723673
|  | -27.517014 | 0.5522852 | 0.3756893 | 0.4219308 | 0.3063107
|  | -28.01709 | 0.4721651 | 0.2874078 | 0.323643 | 0.2495959
|  | -28.517151 | 0.3710597 | 0.214975 | 0.2411795 | 0.206227
|  | -29.017242 | 0.2782061 | 0.1539944 | 0.1858808 | 0.1506395
|  | -29.517303 | 0.1978318 | 0.1129391 | 0.1395208 | 0.1233902
|  | -30.017395 | 0.1397649 | 0.08223754 | 0.109732 | 0.09801722
|  | -30.517456 | 0.1002104 | 0.06351101 | 0.08589238 | 0.08119389
|  | -31.017548 | 0.07795089 | 0.05007776 | 0.07213408 | 0.06916844
|  | -31.517609 | 0.06240749 | 0.04157819 | 0.06161355 | 0.06059708
|  | -32.0177 | 0.05116608 | 0.03517063 | 0.05237506 | 0.05163112
|  | -32.517761 | 0.04672798 | 0.03017872 | 0.04690241 | 0.04740939
|  | -33.017853 | 0.04206108 | 0.02611653 | 0.0423748 | 0.04359277
|  | -33.517914 | 0.03749127 | 0.0224954 | 0.03725381 | 0.03975476
|  | -34.018005 | 0.03392895 | 0.01932585 | 0.03148815 | 0.03404577
|  | -34.518066 | 0.03002605 | 0.01664767 | 0.02731941 | 0.02833696
|  | -35.018158 | 0.02529582 | 0.01474595 | 0.02461241 | 0.02308634
|  | -35.518219 | 0.02213282 | 0.01295394 | 0.0214145 | 0.02113002
|  | -36.018311 | 0.01995014 | 0.01158185 | 0.01830821 | 0.01831821
|  | -36.518372 | 0.01829303 | 0.009925744 | 0.01554624 | 0.01638593
|  | -37.018463 | 0.01595958 | 0.008688329 | 0.01345092 | 0.01372335
|  | -37.518524 | 0.01330492 | 0.007448301 | 0.0115223 | 0.01081955
|  | -38.0186 | 0.01262363 | 0.006675055 | 0.00991603 | 0.008939223
|  | -38.518677 | 0.01161141 | 0.005912401 | 0.008500246 | 0.007610607
|  | -39.018753 | 0.01131942 | 0.005275848 | 0.007154059 | 0.006638466
|  | -39.518829 | 0.008734081 | 0.004696099 | 0.006095863 | 0.006184709
|  | -40.018906 | 0.008738947 | 0.004233891 | 0.005217639 | 0.005607696
|  | -40.518982 | 0.008411689 | 0.00392355 | 0.004556453 | 0.004740806
|  | -41.019058 | 0.007735257 | 0.003678571 | 0.004176866 | 0.0039239
|  | -41.519135 | 0.0072328 | 0.003492371 | 0.003875118 | 0.003569094
|  | -42.019211 | 0.007010149 | 0.003341818 | 0.003576559 | 0.003331902
|  | -42.519287 | 0.006647607 | 0.003167495 | 0.003404854 | 0.003154649
|  | -43.019363 | 0.007077061 | 0.002999119 | 0.003290381 | 0.00298908
|  | -43.51944 | 0.007015016 | 0.002905361 | 0.003174533 | 0.002757533
|  | -44.019516 | 0.005871412 | 0.002921537 | 0.003072883 | 0.002600273
|  | -44.519592 | 0.006557573 | 0.002853524 | 0.002950631 | 0.002446689
|  | -45.019669 | 0.006039293 | 0.002781881 | 0.002851268 | 0.002404716
|  | -45.519745 | 0.006296 | 0.002748536 | 0.002815097 | 0.002354735
|  | -46.019821 | 0.006622053 | 0.00267523 | 0.002778005 | 0.002338418
|  | -46.519897 | 0.005574553 | 0.002621745 | 0.002751906 | 0.00226878
|  | -47.019974 | 0.005894513 | 0.002590381 | 0.00270429 | 0.002247137
|  | -47.52005 | 0.00555509 | 0.002525011 | 0.002652549 | 0.002199499
|  | -48.020126 | 0.007362962 | 0.002404508 | 0.002608587 | 0.002119866
|  | -48.520203 | 0.006047819 | 0.002325271 | 0.002557304 | 0.002058238
|  | -49.020279 | 0.006601363 | 0.002270464 | 0.002536703 | 0.002017915
|  | -49.520355 | 0.006069712 | 0.002249003 | 0.002481295 | 0.002023917
|  | -50.020432 | 0.009904223 | 0.002217639 | 0.0001917886 | 0.00199027