## A019374
SN: | A019374
Item #: | BXC22
Item Description: | 2x2 90:10 Boxed Wideband Fiber Optic Coupler
Fiber Type: | SMF-28 Ultra
Port Name: | IN 1 (Input) - OUT 1 (Signal Output)
Test Wavelength (nm): | 1300
Insertion Loss (dB): | -0.67
Coupling Ratio (%): | 89.46
Uniformity (dB): | 0.11
Port Name: | IN 1 (Input) - OUT 2 (Tap Output)
Test Wavelength (nm): | 1300
Insertion Loss (dB): | -9.96
Coupling Ratio (%): | 10.54
Uniformity (dB): | 0.51
Spectral Response
Wavelength (nm) | Insertion Loss - OUT 1 (Signal Output) (dB) | Coupling Ratio - OUT 1 (Signal Output) (%) | Insertion Loss - OUT 2 (Tap Output) (dB) | Coupling Ratio - OUT 2 (Tap Output) (%)
1190 | -0.582 | 90.755 | -10.502 | 9.245
1190.441 | -0.587 | 90.748 | -10.503 | 9.252
1190.882 | -0.595 | 90.736 | -10.504 | 9.264
1191.323 | -0.592 | 90.73 | -10.499 | 9.27
1191.764 | -0.588 | 90.726 | -10.493 | 9.274
1192.204 | -0.584 | 90.726 | -10.488 | 9.274
1192.645 | -0.583 | 90.725 | -10.487 | 9.275
1193.086 | -0.591 | 90.723 | -10.494 | 9.277
1193.527 | -0.597 | 90.714 | -10.495 | 9.286
1193.968 | -0.601 | 90.696 | -10.491 | 9.304
1194.409 | -0.599 | 90.686 | -10.482 | 9.314
1194.85 | -0.593 | 90.679 | -10.473 | 9.321
1195.291 | -0.586 | 90.692 | -10.473 | 9.308
1195.731 | -0.581 | 90.704 | -10.475 | 9.296
1196.172 | -0.59 | 90.688 | -10.475 | 9.312
1196.613 | -0.599 | 90.672 | -10.475 | 9.328
1197.054 | -0.603 | 90.659 | -10.474 | 9.341
1197.495 | -0.605 | 90.649 | -10.47 | 9.351
1197.936 | -0.604 | 90.641 | -10.465 | 9.359
1198.377 | -0.602 | 90.634 | -10.459 | 9.366
1198.818 | -0.6 | 90.628 | -10.454 | 9.372
1199.259 | -0.602 | 90.626 | -10.456 | 9.374
1199.699 | -0.604 | 90.625 | -10.457 | 9.375
1200.14 | -0.605 | 90.617 | -10.454 | 9.383
1200.581 | -0.603 | 90.613 | -10.45 | 9.387
1201.022 | -0.597 | 90.614 | -10.445 | 9.386
1201.463 | -0.594 | 90.608 | -10.438 | 9.392
1201.904 | -0.594 | 90.596 | -10.432 | 9.404
1202.345 | -0.595 | 90.578 | -10.424 | 9.422
1202.786 | -0.597 | 90.56 | -10.417 | 9.44
1203.226 | -0.601 | 90.552 | -10.416 | 9.448
1203.667 | -0.605 | 90.546 | -10.418 | 9.454
1204.108 | -0.611 | 90.545 | -10.423 | 9.455
1204.549 | -0.614 | 90.547 | -10.427 | 9.453
1204.99 | -0.615 | 90.551 | -10.43 | 9.449
1205.431 | -0.613 | 90.552 | -10.428 | 9.448
1205.872 | -0.607 | 90.549 | -10.421 | 9.451
1206.313 | -0.605 | 90.535 | -10.412 | 9.465
1206.754 | -0.604 | 90.517 | -10.402 | 9.483
1207.194 | -0.614 | 90.498 | -10.403 | 9.502
1207.635 | -0.624 | 90.483 | -10.405 | 9.517
1208.076 | -0.629 | 90.48 | -10.408 | 9.52
1208.517 | -0.632 | 90.474 | -10.408 | 9.526
1208.958 | -0.632 | 90.464 | -10.403 | 9.536
1209.399 | -0.632 | 90.454 | -10.398 | 9.546
1209.84 | -0.633 | 90.444 | -10.394 | 9.556
1210.281 | -0.635 | 90.433 | -10.39 | 9.567
1210.721 | -0.637 | 90.423 | -10.388 | 9.577
1211.162 | -0.639 | 90.414 | -10.385 | 9.586
1211.603 | -0.641 | 90.401 | -10.381 | 9.599
1212.044 | -0.645 | 90.381 | -10.374 | 9.619
1212.485 | -0.647 | 90.365 | -10.369 | 9.635
1212.926 | -0.648 | 90.356 | -10.366 | 9.644
1213.367 | -0.647 | 90.353 | -10.362 | 9.647
1213.808 | -0.644 | 90.352 | -10.359 | 9.648
1214.249 | -0.643 | 90.344 | -10.354 | 9.656
1214.689 | -0.643 | 90.332 | -10.348 | 9.668
1215.13 | -0.647 | 90.315 | -10.344 | 9.685
1215.571 | -0.652 | 90.304 | -10.343 | 9.696
1216.012 | -0.654 | 90.307 | -10.346 | 9.693
1216.453 | -0.656 | 90.307 | -10.348 | 9.693
1216.894 | -0.658 | 90.303 | -10.349 | 9.697
1217.335 | -0.663 | 90.293 | -10.348 | 9.707
1217.776 | -0.669 | 90.278 | -10.347 | 9.722
1218.216 | -0.671 | 90.259 | -10.34 | 9.741
1218.657 | -0.674 | 90.243 | -10.335 | 9.757
1219.098 | -0.68 | 90.24 | -10.339 | 9.76
1219.539 | -0.682 | 90.243 | -10.344 | 9.757
1219.98 | -0.679 | 90.25 | -10.344 | 9.75
1220.421 | -0.676 | 90.246 | -10.339 | 9.754
1220.862 | -0.673 | 90.232 | -10.329 | 9.768
1221.303 | -0.673 | 90.219 | -10.322 | 9.781
1221.744 | -0.676 | 90.209 | -10.32 | 9.791
1222.184 | -0.679 | 90.208 | -10.323 | 9.792
1222.625 | -0.684 | 90.205 | -10.326 | 9.795
1223.066 | -0.694 | 90.188 | -10.327 | 9.812
1223.507 | -0.699 | 90.172 | -10.325 | 9.828
1223.948 | -0.698 | 90.163 | -10.319 | 9.837
1224.389 | -0.693 | 90.163 | -10.314 | 9.837
1224.83 | -0.687 | 90.168 | -10.311 | 9.832
1225.271 | -0.686 | 90.159 | -10.306 | 9.841
1225.711 | -0.688 | 90.146 | -10.301 | 9.854
1226.152 | -0.689 | 90.147 | -10.303 | 9.853
1226.593 | -0.69 | 90.146 | -10.304 | 9.854
1227.034 | -0.69 | 90.135 | -10.298 | 9.865
1227.475 | -0.69 | 90.125 | -10.293 | 9.875
1227.916 | -0.691 | 90.117 | -10.29 | 9.883
1228.357 | -0.693 | 90.104 | -10.286 | 9.896
1228.798 | -0.696 | 90.091 | -10.282 | 9.909
1229.239 | -0.693 | 90.104 | -10.286 | 9.896
1229.679 | -0.69 | 90.123 | -10.292 | 9.877
1230.12 | -0.696 | 90.109 | -10.291 | 9.891
1230.561 | -0.703 | 90.09 | -10.289 | 9.91
1231.002 | -0.706 | 90.08 | -10.287 | 9.92
1231.443 | -0.706 | 90.072 | -10.283 | 9.928
1231.884 | -0.702 | 90.067 | -10.277 | 9.933
1232.325 | -0.696 | 90.072 | -10.273 | 9.928
1232.766 | -0.692 | 90.081 | -10.274 | 9.919
1233.206 | -0.698 | 90.08 | -10.279 | 9.92
1233.647 | -0.706 | 90.074 | -10.284 | 9.926
1234.088 | -0.707 | 90.07 | -10.283 | 9.93
1234.529 | -0.709 | 90.063 | -10.282 | 9.937
1234.97 | -0.716 | 90.052 | -10.284 | 9.948
1235.411 | -0.719 | 90.053 | -10.287 | 9.947
1235.852 | -0.715 | 90.065 | -10.289 | 9.935
1236.293 | -0.713 | 90.061 | -10.285 | 9.939
1236.734 | -0.714 | 90.049 | -10.28 | 9.951
1237.174 | -0.711 | 90.054 | -10.28 | 9.946
1237.615 | -0.707 | 90.064 | -10.28 | 9.936
1238.056 | -0.702 | 90.066 | -10.276 | 9.934
1238.497 | -0.698 | 90.059 | -10.268 | 9.941
1238.938 | -0.695 | 90.042 | -10.258 | 9.958
1239.379 | -0.69 | 90.038 | -10.25 | 9.962
1239.82 | -0.683 | 90.046 | -10.248 | 9.954
1240.26 | -0.692 | 90.041 | -10.254 | 9.959
1240.701 | -0.706 | 90.028 | -10.262 | 9.972
1241.142 | -0.705 | 90.022 | -10.258 | 9.978
1241.583 | -0.699 | 90.019 | -10.25 | 9.981
1242.024 | -0.695 | 90.019 | -10.247 | 9.981
1242.465 | -0.693 | 90.02 | -10.246 | 9.98
1242.906 | -0.692 | 90.02 | -10.244 | 9.98
1243.347 | -0.69 | 90.007 | -10.236 | 9.993
1243.788 | -0.688 | 89.988 | -10.224 | 10.012
1244.229 | -0.684 | 89.996 | -10.224 | 10.004
1244.669 | -0.68 | 90.017 | -10.23 | 9.983
1245.11 | -0.68 | 90.025 | -10.234 | 9.975
1245.551 | -0.684 | 90.02 | -10.236 | 9.98
1245.992 | -0.693 | 90.001 | -10.236 | 9.999
1246.433 | -0.7 | 89.993 | -10.239 | 10.007
1246.874 | -0.7 | 90.003 | -10.244 | 9.997
1247.315 | -0.694 | 90.012 | -10.243 | 9.988
1247.755 | -0.687 | 90.013 | -10.235 | 9.987
1248.196 | -0.684 | 90.001 | -10.227 | 9.999
1248.637 | -0.685 | 89.986 | -10.221 | 10.014
1249.078 | -0.685 | 89.982 | -10.218 | 10.018
1249.519 | -0.681 | 89.984 | -10.216 | 10.016
1249.96 | -0.671 | 89.992 | -10.21 | 10.008
1250.401 | -0.662 | 89.999 | -10.203 | 10.001
1250.842 | -0.655 | 90 | -10.198 | 10
1251.283 | -0.654 | 89.995 | -10.194 | 10.005
1251.723 | -0.656 | 89.984 | -10.19 | 10.016
1252.164 | -0.658 | 89.969 | -10.186 | 10.031
1252.605 | -0.658 | 89.96 | -10.182 | 10.04
1253.046 | -0.656 | 89.969 | -10.183 | 10.031
1253.487 | -0.656 | 89.979 | -10.188 | 10.021
1253.928 | -0.662 | 89.979 | -10.194 | 10.021
1254.369 | -0.668 | 89.966 | -10.194 | 10.034
1254.81 | -0.67 | 89.948 | -10.188 | 10.052
1255.25 | -0.667 | 89.943 | -10.182 | 10.057
1255.691 | -0.66 | 89.951 | -10.179 | 10.049
1256.132 | -0.652 | 89.958 | -10.174 | 10.042
1256.573 | -0.644 | 89.958 | -10.166 | 10.042
1257.014 | -0.639 | 89.944 | -10.154 | 10.056
1257.455 | -0.636 | 89.928 | -10.144 | 10.072
1257.896 | -0.637 | 89.918 | -10.14 | 10.082
1258.337 | -0.64 | 89.91 | -10.139 | 10.09
1258.778 | -0.642 | 89.904 | -10.139 | 10.096
1259.218 | -0.639 | 89.908 | -10.137 | 10.092
1259.659 | -0.631 | 89.917 | -10.133 | 10.083
1260.1 | -0.624 | 89.923 | -10.13 | 10.077
1260.541 | -0.62 | 89.925 | -10.126 | 10.075
1260.982 | -0.619 | 89.919 | -10.123 | 10.081
1261.423 | -0.622 | 89.91 | -10.121 | 10.09
1261.864 | -0.627 | 89.899 | -10.121 | 10.101
1262.305 | -0.631 | 89.891 | -10.121 | 10.109
1262.745 | -0.632 | 89.886 | -10.12 | 10.114
1263.186 | -0.629 | 89.883 | -10.115 | 10.117
1263.627 | -0.624 | 89.879 | -10.108 | 10.121
1264.068 | -0.62 | 89.869 | -10.1 | 10.131
1264.509 | -0.618 | 89.862 | -10.094 | 10.138
1264.95 | -0.617 | 89.862 | -10.093 | 10.138
1265.391 | -0.616 | 89.865 | -10.094 | 10.135
1265.832 | -0.616 | 89.864 | -10.093 | 10.136
1266.273 | -0.615 | 89.854 | -10.087 | 10.146
1266.713 | -0.614 | 89.837 | -10.079 | 10.163
1267.154 | -0.614 | 89.824 | -10.073 | 10.176
1267.595 | -0.616 | 89.818 | -10.071 | 10.182
1268.036 | -0.618 | 89.819 | -10.073 | 10.181
1268.477 | -0.619 | 89.82 | -10.075 | 10.18
1268.918 | -0.617 | 89.816 | -10.071 | 10.184
1269.359 | -0.614 | 89.81 | -10.065 | 10.19
1269.8 | -0.611 | 89.804 | -10.06 | 10.196
1270.24 | -0.609 | 89.805 | -10.058 | 10.195
1270.681 | -0.608 | 89.808 | -10.059 | 10.192
1271.122 | -0.609 | 89.805 | -10.058 | 10.195
1271.563 | -0.609 | 89.795 | -10.053 | 10.205
1272.004 | -0.609 | 89.778 | -10.045 | 10.222
1272.445 | -0.609 | 89.766 | -10.04 | 10.234
1272.886 | -0.609 | 89.765 | -10.039 | 10.235
1273.327 | -0.61 | 89.765 | -10.04 | 10.235
1273.768 | -0.611 | 89.76 | -10.039 | 10.24
1274.208 | -0.614 | 89.75 | -10.037 | 10.25
1274.649 | -0.615 | 89.738 | -10.033 | 10.262
1275.09 | -0.616 | 89.731 | -10.03 | 10.269
1275.531 | -0.617 | 89.729 | -10.03 | 10.271
1275.972 | -0.619 | 89.731 | -10.033 | 10.269
1276.413 | -0.621 | 89.734 | -10.037 | 10.266
1276.854 | -0.622 | 89.736 | -10.038 | 10.264
1277.295 | -0.621 | 89.734 | -10.037 | 10.266
1277.735 | -0.62 | 89.73 | -10.034 | 10.27
1278.176 | -0.621 | 89.725 | -10.032 | 10.275
1278.617 | -0.623 | 89.719 | -10.032 | 10.281
1279.058 | -0.624 | 89.716 | -10.031 | 10.284
1279.499 | -0.624 | 89.715 | -10.03 | 10.285
1279.94 | -0.622 | 89.717 | -10.029 | 10.283
1280.381 | -0.619 | 89.718 | -10.027 | 10.282
1280.822 | -0.618 | 89.714 | -10.024 | 10.286
1281.263 | -0.617 | 89.707 | -10.02 | 10.293
1281.703 | -0.618 | 89.696 | -10.016 | 10.304
1282.144 | -0.622 | 89.679 | -10.012 | 10.321
1282.585 | -0.626 | 89.661 | -10.007 | 10.339
1283.026 | -0.627 | 89.652 | -10.004 | 10.348
1283.467 | -0.627 | 89.647 | -10.002 | 10.353
1283.908 | -0.628 | 89.643 | -10.001 | 10.357
1284.349 | -0.631 | 89.636 | -10 | 10.364
1284.79 | -0.634 | 89.629 | -10.001 | 10.371
1285.23 | -0.636 | 89.627 | -10.001 | 10.373
1285.671 | -0.635 | 89.627 | -10 | 10.373
1286.112 | -0.634 | 89.622 | -9.997 | 10.378
1286.553 | -0.635 | 89.609 | -9.992 | 10.391
1286.994 | -0.637 | 89.588 | -9.985 | 10.412
1287.435 | -0.64 | 89.569 | -9.979 | 10.431
1287.876 | -0.643 | 89.561 | -9.977 | 10.439
1288.317 | -0.645 | 89.559 | -9.978 | 10.441
1288.758 | -0.646 | 89.559 | -9.98 | 10.441
1289.198 | -0.647 | 89.564 | -9.983 | 10.436
1289.639 | -0.648 | 89.57 | -9.986 | 10.43
1290.08 | -0.647 | 89.574 | -9.988 | 10.426
1290.521 | -0.647 | 89.571 | -9.987 | 10.429
1290.962 | -0.652 | 89.558 | -9.985 | 10.442
1291.403 | -0.655 | 89.545 | -9.983 | 10.455
1291.844 | -0.655 | 89.542 | -9.981 | 10.458
1292.285 | -0.656 | 89.536 | -9.979 | 10.464
1292.725 | -0.66 | 89.523 | -9.977 | 10.477
1293.166 | -0.661 | 89.507 | -9.97 | 10.493
1293.607 | -0.659 | 89.499 | -9.965 | 10.501
1294.048 | -0.657 | 89.509 | -9.968 | 10.491
1294.489 | -0.656 | 89.52 | -9.972 | 10.48
1294.93 | -0.657 | 89.513 | -9.97 | 10.487
1295.371 | -0.658 | 89.506 | -9.967 | 10.494
1295.812 | -0.657 | 89.512 | -9.968 | 10.488
1296.253 | -0.658 | 89.515 | -9.971 | 10.485
1296.693 | -0.661 | 89.508 | -9.971 | 10.492
1297.134 | -0.66 | 89.5 | -9.966 | 10.5
1297.575 | -0.657 | 89.49 | -9.959 | 10.51
1298.016 | -0.66 | 89.47 | -9.952 | 10.53
1298.457 | -0.663 | 89.456 | -9.949 | 10.544
1298.898 | -0.661 | 89.461 | -9.949 | 10.539
1299.339 | -0.661 | 89.467 | -9.952 | 10.533
1299.78 | -0.667 | 89.46 | -9.955 | 10.54
1300.22 | -0.67 | 89.461 | -9.959 | 10.539
1300.661 | -0.667 | 89.473 | -9.961 | 10.527
1301.102 | -0.667 | 89.475 | -9.962 | 10.525
1301.543 | -0.671 | 89.46 | -9.959 | 10.54
1301.984 | -0.673 | 89.435 | -9.949 | 10.565
1302.425 | -0.673 | 89.416 | -9.94 | 10.584
1302.866 | -0.672 | 89.414 | -9.938 | 10.586
1303.307 | -0.671 | 89.413 | -9.937 | 10.587
1303.747 | -0.672 | 89.404 | -9.934 | 10.596
1304.188 | -0.677 | 89.391 | -9.933 | 10.609
1304.629 | -0.683 | 89.391 | -9.939 | 10.609
1305.07 | -0.682 | 89.418 | -9.951 | 10.582
1305.511 | -0.679 | 89.453 | -9.963 | 10.547
1305.952 | -0.683 | 89.461 | -9.971 | 10.539
1306.393 | -0.688 | 89.449 | -9.971 | 10.551
1306.834 | -0.686 | 89.433 | -9.962 | 10.567
1307.275 | -0.683 | 89.42 | -9.953 | 10.58
1307.715 | -0.683 | 89.413 | -9.949 | 10.587
1308.156 | -0.684 | 89.408 | -9.948 | 10.592
1308.597 | -0.684 | 89.404 | -9.946 | 10.596
1309.038 | -0.684 | 89.406 | -9.947 | 10.594
1309.479 | -0.684 | 89.41 | -9.949 | 10.59
1309.92 | -0.684 | 89.41 | -9.949 | 10.59
1310.361 | -0.685 | 89.413 | -9.951 | 10.587
1310.802 | -0.685 | 89.426 | -9.957 | 10.574
1311.242 | -0.681 | 89.445 | -9.962 | 10.555
1311.683 | -0.675 | 89.459 | -9.962 | 10.541
1312.124 | -0.672 | 89.448 | -9.954 | 10.552
1312.565 | -0.672 | 89.423 | -9.943 | 10.577
1313.006 | -0.672 | 89.42 | -9.941 | 10.58
1313.447 | -0.669 | 89.441 | -9.948 | 10.559
1313.888 | -0.665 | 89.47 | -9.957 | 10.53
1314.329 | -0.663 | 89.49 | -9.965 | 10.51
1314.77 | -0.667 | 89.486 | -9.967 | 10.514
1315.21 | -0.672 | 89.467 | -9.963 | 10.533
1315.651 | -0.673 | 89.444 | -9.953 | 10.556
1316.092 | -0.669 | 89.428 | -9.943 | 10.572
1316.533 | -0.664 | 89.426 | -9.936 | 10.574
1316.974 | -0.658 | 89.436 | -9.935 | 10.564
1317.415 | -0.654 | 89.451 | -9.938 | 10.549
1317.856 | -0.653 | 89.464 | -9.942 | 10.536
1318.297 | -0.654 | 89.474 | -9.948 | 10.526
1318.737 | -0.656 | 89.481 | -9.953 | 10.519
1319.178 | -0.655 | 89.486 | -9.955 | 10.514
1319.619 | -0.653 | 89.486 | -9.953 | 10.514
1320.06 | -0.653 | 89.474 | -9.947 | 10.526
1320.501 | -0.655 | 89.456 | -9.941 | 10.544
1320.942 | -0.658 | 89.449 | -9.941 | 10.551
1321.383 | -0.659 | 89.453 | -9.944 | 10.547
1321.824 | -0.657 | 89.465 | -9.947 | 10.535
1322.265 | -0.652 | 89.482 | -9.95 | 10.518
1322.705 | -0.646 | 89.496 | -9.951 | 10.504
1323.146 | -0.643 | 89.494 | -9.946 | 10.506
1323.587 | -0.642 | 89.479 | -9.939 | 10.521
1324.028 | -0.643 | 89.468 | -9.935 | 10.532
1324.469 | -0.646 | 89.464 | -9.935 | 10.536
1324.91 | -0.652 | 89.455 | -9.937 | 10.545
1325.351 | -0.658 | 89.447 | -9.94 | 10.553
1325.792 | -0.662 | 89.447 | -9.944 | 10.553
1326.232 | -0.661 | 89.455 | -9.947 | 10.545
1326.673 | -0.656 | 89.467 | -9.947 | 10.533
1327.114 | -0.652 | 89.472 | -9.945 | 10.528
1327.555 | -0.651 | 89.47 | -9.944 | 10.53
1327.996 | -0.652 | 89.472 | -9.946 | 10.528
1328.437 | -0.653 | 89.483 | -9.951 | 10.517
1328.878 | -0.652 | 89.507 | -9.961 | 10.493
1329.319 | -0.649 | 89.526 | -9.967 | 10.474
1329.76 | -0.643 | 89.525 | -9.961 | 10.475
1330.2 | -0.637 | 89.515 | -9.95 | 10.485
1330.641 | -0.633 | 89.507 | -9.942 | 10.493
1331.082 | -0.631 | 89.505 | -9.94 | 10.495
1331.523 | -0.632 | 89.511 | -9.943 | 10.489
1331.964 | -0.632 | 89.518 | -9.946 | 10.482
1332.405 | -0.63 | 89.522 | -9.947 | 10.478
1332.846 | -0.628 | 89.522 | -9.945 | 10.478
1333.287 | -0.627 | 89.525 | -9.945 | 10.475
1333.727 | -0.63 | 89.534 | -9.952 | 10.466
1334.168 | -0.635 | 89.536 | -9.957 | 10.464
1334.609 | -0.638 | 89.523 | -9.955 | 10.477
1335.05 | -0.639 | 89.499 | -9.944 | 10.501
1335.491 | -0.638 | 89.473 | -9.931 | 10.527
1335.932 | -0.637 | 89.457 | -9.924 | 10.543
1336.373 | -0.638 | 89.454 | -9.923 | 10.546
1336.814 | -0.641 | 89.466 | -9.932 | 10.534
1337.255 | -0.645 | 89.482 | -9.943 | 10.518
1337.695 | -0.65 | 89.494 | -9.953 | 10.506
1338.136 | -0.653 | 89.492 | -9.955 | 10.508
1338.577 | -0.652 | 89.48 | -9.949 | 10.52
1339.018 | -0.648 | 89.476 | -9.943 | 10.524
1339.459 | -0.644 | 89.487 | -9.944 | 10.513
1339.9 | -0.641 | 89.511 | -9.953 | 10.489
1340.341 | -0.639 | 89.537 | -9.963 | 10.463
1340.782 | -0.637 | 89.551 | -9.966 | 10.449
1341.222 | -0.635 | 89.548 | -9.964 | 10.452
1341.663 | -0.636 | 89.53 | -9.957 | 10.47
1342.104 | -0.637 | 89.519 | -9.953 | 10.481
1342.545 | -0.635 | 89.524 | -9.953 | 10.476
1342.986 | -0.63 | 89.534 | -9.952 | 10.466
1343.427 | -0.622 | 89.537 | -9.946 | 10.463
1343.868 | -0.617 | 89.52 | -9.933 | 10.48
1344.309 | -0.613 | 89.503 | -9.921 | 10.497
1344.75 | -0.608 | 89.514 | -9.92 | 10.486
1345.19 | -0.604 | 89.527 | -9.923 | 10.473
1345.631 | -0.606 | 89.525 | -9.924 | 10.475
1346.072 | -0.611 | 89.513 | -9.923 | 10.487
1346.513 | -0.618 | 89.495 | -9.922 | 10.505
1346.954 | -0.624 | 89.483 | -9.922 | 10.517
1347.395 | -0.626 | 89.479 | -9.922 | 10.521
1347.836 | -0.621 | 89.483 | -9.919 | 10.517
1348.277 | -0.614 | 89.495 | -9.918 | 10.505
1348.717 | -0.613 | 89.515 | -9.926 | 10.485
1349.158 | -0.615 | 89.524 | -9.933 | 10.476
1349.599 | -0.62 | 89.514 | -9.933 | 10.486
1350.04 | -0.626 | 89.498 | -9.931 | 10.502
1350.481 | -0.629 | 89.485 | -9.929 | 10.515
1350.922 | -0.63 | 89.475 | -9.924 | 10.525
1351.363 | -0.627 | 89.468 | -9.919 | 10.532
1351.804 | -0.621 | 89.467 | -9.912 | 10.533
1352.245 | -0.615 | 89.467 | -9.906 | 10.533
1352.685 | -0.612 | 89.468 | -9.903 | 10.532
1353.126 | -0.61 | 89.472 | -9.903 | 10.528
1353.567 | -0.609 | 89.476 | -9.904 | 10.524
1354.008 | -0.612 | 89.472 | -9.905 | 10.528
1354.449 | -0.617 | 89.461 | -9.905 | 10.54
1354.89 | -0.619 | 89.443 | -9.899 | 10.557
1355.331 | -0.618 | 89.429 | -9.891 | 10.571
1355.771 | -0.613 | 89.438 | -9.891 | 10.562
1356.212 | -0.61 | 89.453 | -9.894 | 10.547
1356.653 | -0.615 | 89.46 | -9.902 | 10.54
1357.094 | -0.624 | 89.45 | -9.907 | 10.55
1357.535 | -0.635 | 89.424 | -9.906 | 10.576
1357.976 | -0.638 | 89.413 | -9.905 | 10.587
1358.417 | -0.636 | 89.42 | -9.905 | 10.58
1358.858 | -0.633 | 89.427 | -9.906 | 10.573
1359.299 | -0.632 | 89.422 | -9.902 | 10.578
1359.74 | -0.63 | 89.384 | -9.883 | 10.616
1360.18 | -0.631 | 89.348 | -9.868 | 10.652
1360.621 | -0.637 | 89.342 | -9.871 | 10.658
1361.062 | -0.638 | 89.359 | -9.879 | 10.641
1361.503 | -0.634 | 89.388 | -9.889 | 10.612
1361.944 | -0.636 | 89.397 | -9.895 | 10.603
1362.385 | -0.641 | 89.386 | -9.895 | 10.614
1362.826 | -0.639 | 89.372 | -9.887 | 10.628
1363.266 | -0.636 | 89.359 | -9.877 | 10.641
1363.707 | -0.641 | 89.349 | -9.878 | 10.651
1364.148 | -0.645 | 89.339 | -9.878 | 10.661
1364.589 | -0.64 | 89.33 | -9.869 | 10.67
1365.03 | -0.64 | 89.329 | -9.868 | 10.671
1365.471 | -0.648 | 89.334 | -9.878 | 10.666
1365.912 | -0.655 | 89.327 | -9.882 | 10.673
1366.353 | -0.659 | 89.316 | -9.881 | 10.684
1366.794 | -0.654 | 89.331 | -9.882 | 10.669
1367.234 | -0.647 | 89.352 | -9.886 | 10.648
1367.675 | -0.651 | 89.355 | -9.89 | 10.645
1368.116 | -0.656 | 89.351 | -9.894 | 10.649
1368.557 | -0.66 | 89.344 | -9.894 | 10.656
1368.998 | -0.666 | 89.343 | -9.9 | 10.657
1369.439 | -0.674 | 89.346 | -9.909 | 10.654
1369.88 | -0.677 | 89.339 | -9.909 | 10.661
1370.321 | -0.678 | 89.328 | -9.905 | 10.672
1370.761 | -0.689 | 89.33 | -9.917 | 10.67
1371.202 | -0.702 | 89.341 | -9.935 | 10.659
1371.643 | -0.71 | 89.365 | -9.955 | 10.635
1372.084 | -0.723 | 89.381 | -9.975 | 10.619
1372.525 | -0.747 | 89.373 | -9.995 | 10.627
1372.966 | -0.773 | 89.346 | -10.008 | 10.654
1373.407 | -0.799 | 89.312 | -10.019 | 10.688
1373.848 | -0.823 | 89.329 | -10.051 | 10.671
1374.289 | -0.846 | 89.368 | -10.092 | 10.632
1374.729 | -0.876 | 89.365 | -10.12 | 10.635
1375.17 | -0.906 | 89.34 | -10.139 | 10.66
1375.611 | -0.931 | 89.29 | -10.142 | 10.71
1376.052 | -0.951 | 89.276 | -10.155 | 10.724
1376.493 | -0.966 | 89.32 | -10.19 | 10.68
1376.934 | -0.992 | 89.324 | -10.217 | 10.676
1377.375 | -1.026 | 89.287 | -10.235 | 10.713
1377.816 | -1.045 | 89.274 | -10.248 | 10.726
1378.256 | -1.059 | 89.278 | -10.263 | 10.722
1378.697 | -1.082 | 89.29 | -10.292 | 10.71
1379.138 | -1.105 | 89.298 | -10.319 | 10.702
1379.579 | -1.122 | 89.29 | -10.332 | 10.71
1380.02 | -1.146 | 89.276 | -10.349 | 10.724
1380.461 | -1.178 | 89.26 | -10.375 | 10.74
1380.902 | -1.199 | 89.27 | -10.4 | 10.73
1381.343 | -1.21 | 89.294 | -10.422 | 10.706
1381.784 | -1.219 | 89.283 | -10.426 | 10.717
1382.224 | -1.228 | 89.258 | -10.424 | 10.742
1382.665 | -1.236 | 89.254 | -10.429 | 10.746
1383.106 | -1.239 | 89.251 | -10.431 | 10.749
1383.547 | -1.231 | 89.243 | -10.419 | 10.757
1383.988 | -1.224 | 89.238 | -10.411 | 10.762
1384.429 | -1.22 | 89.243 | -10.409 | 10.757
1384.87 | -1.219 | 89.255 | -10.414 | 10.745
1385.311 | -1.219 | 89.273 | -10.421 | 10.727
1385.751 | -1.21 | 89.289 | -10.42 | 10.711
1386.192 | -1.2 | 89.297 | -10.414 | 10.703
1386.633 | -1.194 | 89.266 | -10.393 | 10.734
1387.074 | -1.186 | 89.247 | -10.377 | 10.753
1387.515 | -1.172 | 89.271 | -10.374 | 10.729
1387.956 | -1.164 | 89.281 | -10.37 | 10.719
1388.397 | -1.164 | 89.268 | -10.364 | 10.732
1388.838 | -1.159 | 89.258 | -10.355 | 10.742
1389.279 | -1.151 | 89.254 | -10.345 | 10.746
1389.719 | -1.141 | 89.258 | -10.337 | 10.742
1390.16 | -1.132 | 89.26 | -10.329 | 10.74
1390.601 | -1.128 | 89.237 | -10.314 | 10.763
1391.042 | -1.122 | 89.213 | -10.297 | 10.787
1391.483 | -1.113 | 89.194 | -10.279 | 10.806
1391.924 | -1.096 | 89.205 | -10.268 | 10.795
1392.365 | -1.072 | 89.248 | -10.263 | 10.752
1392.806 | -1.054 | 89.272 | -10.256 | 10.728
1393.246 | -1.041 | 89.283 | -10.248 | 10.717
1393.687 | -1.031 | 89.271 | -10.232 | 10.729
1394.128 | -1.021 | 89.254 | -10.215 | 10.746
1394.569 | -1.011 | 89.233 | -10.195 | 10.767
1395.01 | -1 | 89.217 | -10.178 | 10.783
1395.451 | -0.989 | 89.215 | -10.165 | 10.785
1395.892 | -0.978 | 89.223 | -10.158 | 10.777
1396.333 | -0.969 | 89.237 | -10.155 | 10.763
1396.774 | -0.958 | 89.231 | -10.141 | 10.769
1397.214 | -0.946 | 89.215 | -10.122 | 10.785
1397.655 | -0.938 | 89.195 | -10.105 | 10.805
1398.096 | -0.931 | 89.179 | -10.091 | 10.821
1398.537 | -0.925 | 89.188 | -10.089 | 10.812
1398.978 | -0.919 | 89.196 | -10.086 | 10.804
1399.419 | -0.913 | 89.197 | -10.081 | 10.803
1399.86 | -0.907 | 89.201 | -10.077 | 10.799
1400.301 | -0.901 | 89.207 | -10.074 | 10.793
1400.741 | -0.898 | 89.208 | -10.071 | 10.792
1401.182 | -0.896 | 89.208 | -10.069 | 10.792
1401.623 | -0.888 | 89.202 | -10.059 | 10.798
1402.064 | -0.88 | 89.199 | -10.048 | 10.801
1402.505 | -0.867 | 89.211 | -10.041 | 10.789
1402.946 | -0.857 | 89.22 | -10.035 | 10.78
1403.387 | -0.854 | 89.22 | -10.032 | 10.78
1403.828 | -0.852 | 89.226 | -10.033 | 10.774
1404.269 | -0.852 | 89.237 | -10.038 | 10.763
1404.709 | -0.846 | 89.241 | -10.034 | 10.759
1405.15 | -0.838 | 89.244 | -10.027 | 10.756
1405.591 | -0.829 | 89.223 | -10.008 | 10.777
1406.032 | -0.821 | 89.206 | -9.993 | 10.794
1406.473 | -0.818 | 89.208 | -9.991 | 10.792
1406.914 | -0.812 | 89.21 | -9.986 | 10.79
1407.355 | -0.803 | 89.211 | -9.978 | 10.789
1407.796 | -0.799 | 89.205 | -9.97 | 10.795
1408.236 | -0.796 | 89.194 | -9.963 | 10.806
1408.677 | -0.798 | 89.189 | -9.962 | 10.811
1409.118 | -0.799 | 89.186 | -9.962 | 10.814
1409.559 | -0.789 | 89.196 | -9.957 | 10.804
1410 | -0.78 | 89.208 | -9.953 | 10.792