## A019311
SN: | A019311
Item #: | BXC45
Item Description: | 2x2 50:50 Boxed Wideband Fiber Optic Coupler
Fiber Type: | Thorlabs 780HP
Port Name: | IN 1 (Input) - OUT 1 (Signal Output)
Test Wavelength (nm): | 850
Insertion Loss (dB): | -3.47
Coupling Ratio (%): | 45.13
Uniformity (dB): | 0.8
Port Name: | IN 1 (Input) - OUT 2 (Tap Output)
Test Wavelength (nm): | 850
Insertion Loss (dB): | -2.62
Coupling Ratio (%): | 54.87
Uniformity (dB): | 0.85
Spectral Response
Wavelength (nm) | Insertion Loss - OUT 1 (Signal Output) (dB) | Coupling Ratio - OUT 1 (Signal Output) (%) | Insertion Loss - OUT 2 (Tap Output) (dB) | Coupling Ratio - OUT 2 (Tap Output) (%)
740 | -2.541 | 56.081 | -3.603 | 43.919
740.441 | -2.543 | 56.063 | -3.601 | 43.937
740.882 | -2.551 | 55.981 | -3.595 | 44.019
741.323 | -2.554 | 55.961 | -3.595 | 44.039
741.764 | -2.561 | 55.888 | -3.588 | 44.112
742.204 | -2.565 | 55.788 | -3.575 | 44.212
742.645 | -2.571 | 55.715 | -3.568 | 44.285
743.086 | -2.576 | 55.681 | -3.567 | 44.319
743.527 | -2.58 | 55.641 | -3.564 | 44.359
743.968 | -2.586 | 55.557 | -3.555 | 44.443
744.409 | -2.592 | 55.449 | -3.542 | 44.551
744.85 | -2.597 | 55.352 | -3.53 | 44.648
745.291 | -2.605 | 55.272 | -3.524 | 44.728
745.731 | -2.606 | 55.24 | -3.52 | 44.76
746.172 | -2.612 | 55.155 | -3.511 | 44.845
746.613 | -2.622 | 55.047 | -3.502 | 44.953
747.054 | -2.628 | 54.992 | -3.498 | 45.008
747.495 | -2.632 | 54.947 | -3.495 | 45.053
747.936 | -2.639 | 54.865 | -3.487 | 45.135
748.377 | -2.646 | 54.777 | -3.479 | 45.223
748.818 | -2.653 | 54.715 | -3.474 | 45.285
749.259 | -2.661 | 54.609 | -3.464 | 45.391
749.699 | -2.67 | 54.508 | -3.456 | 45.492
750.14 | -2.676 | 54.462 | -3.453 | 45.538
750.581 | -2.678 | 54.422 | -3.448 | 45.578
751.022 | -2.683 | 54.35 | -3.441 | 45.65
751.463 | -2.69 | 54.244 | -3.429 | 45.756
751.904 | -2.695 | 54.156 | -3.419 | 45.844
752.345 | -2.697 | 54.119 | -3.415 | 45.881
752.786 | -2.699 | 54.097 | -3.412 | 45.903
753.226 | -2.706 | 54.043 | -3.41 | 45.957
753.667 | -2.713 | 53.942 | -3.4 | 46.058
754.108 | -2.713 | 53.849 | -3.383 | 46.151
754.549 | -2.718 | 53.752 | -3.371 | 46.248
754.99 | -2.725 | 53.709 | -3.37 | 46.291
755.431 | -2.727 | 53.679 | -3.367 | 46.321
755.872 | -2.728 | 53.625 | -3.359 | 46.375
756.313 | -2.736 | 53.537 | -3.351 | 46.463
756.753 | -2.746 | 53.431 | -3.343 | 46.569
757.194 | -2.755 | 53.354 | -3.338 | 46.646
757.635 | -2.754 | 53.324 | -3.332 | 46.676
758.076 | -2.763 | 53.232 | -3.325 | 46.768
758.517 | -2.78 | 53.104 | -3.32 | 46.896
758.958 | -2.785 | 53.02 | -3.31 | 46.98
759.399 | -2.787 | 52.952 | -3.3 | 47.048
759.84 | -2.789 | 52.904 | -3.294 | 47.096
760.281 | -2.794 | 52.839 | -3.288 | 47.161
760.721 | -2.805 | 52.722 | -3.279 | 47.278
761.162 | -2.813 | 52.626 | -3.27 | 47.374
761.603 | -2.817 | 52.576 | -3.264 | 47.424
762.044 | -2.818 | 52.531 | -3.258 | 47.469
762.485 | -2.818 | 52.51 | -3.255 | 47.49
762.926 | -2.826 | 52.451 | -3.252 | 47.549
763.367 | -2.833 | 52.377 | -3.246 | 47.623
763.808 | -2.839 | 52.31 | -3.241 | 47.69
764.248 | -2.843 | 52.255 | -3.235 | 47.745
764.689 | -2.845 | 52.208 | -3.229 | 47.792
765.13 | -2.855 | 52.151 | -3.228 | 47.849
765.571 | -2.865 | 52.047 | -3.221 | 47.953
766.012 | -2.862 | 52.04 | -3.216 | 47.96
766.453 | -2.867 | 51.993 | -3.214 | 48.007
766.894 | -2.872 | 51.889 | -3.2 | 48.111
767.335 | -2.883 | 51.764 | -3.189 | 48.236
767.776 | -2.892 | 51.689 | -3.185 | 48.311
768.216 | -2.897 | 51.636 | -3.181 | 48.364
768.657 | -2.901 | 51.576 | -3.175 | 48.424
769.098 | -2.904 | 51.53 | -3.17 | 48.47
769.539 | -2.909 | 51.458 | -3.163 | 48.542
769.98 | -2.911 | 51.425 | -3.158 | 48.575
770.421 | -2.916 | 51.382 | -3.156 | 48.618
770.862 | -2.917 | 51.308 | -3.145 | 48.692
771.303 | -2.928 | 51.244 | -3.145 | 48.756
771.743 | -2.936 | 51.184 | -3.141 | 48.816
772.184 | -2.939 | 51.139 | -3.137 | 48.861
772.625 | -2.943 | 51.079 | -3.131 | 48.921
773.066 | -2.949 | 50.987 | -3.121 | 49.013
773.507 | -2.957 | 50.932 | -3.119 | 49.068
773.948 | -2.964 | 50.833 | -3.109 | 49.167
774.389 | -2.968 | 50.763 | -3.101 | 49.237
774.83 | -2.967 | 50.777 | -3.102 | 49.223
775.271 | -2.969 | 50.769 | -3.102 | 49.231
775.711 | -2.977 | 50.703 | -3.099 | 49.297
776.152 | -2.983 | 50.634 | -3.093 | 49.366
776.593 | -2.985 | 50.566 | -3.084 | 49.434
777.034 | -2.992 | 50.466 | -3.073 | 49.534
777.475 | -3.001 | 50.376 | -3.066 | 49.624
777.916 | -3.004 | 50.343 | -3.064 | 49.657
778.357 | -3.013 | 50.236 | -3.054 | 49.764
778.798 | -3.013 | 50.216 | -3.051 | 49.784
779.238 | -3.017 | 50.175 | -3.047 | 49.825
779.679 | -3.023 | 50.102 | -3.041 | 49.898
780.12 | -3.025 | 50.064 | -3.036 | 49.936
780.561 | -3.026 | 50.035 | -3.032 | 49.965
781.002 | -3.03 | 49.974 | -3.026 | 50.026
781.443 | -3.033 | 49.913 | -3.017 | 50.087
781.884 | -3.038 | 49.856 | -3.013 | 50.144
782.325 | -3.044 | 49.787 | -3.007 | 50.213
782.766 | -3.051 | 49.718 | -3.003 | 50.282
783.206 | -3.057 | 49.675 | -3.001 | 50.325
783.647 | -3.061 | 49.637 | -2.998 | 50.363
784.088 | -3.064 | 49.594 | -2.993 | 50.406
784.529 | -3.072 | 49.541 | -2.992 | 50.459
784.97 | -3.08 | 49.49 | -2.991 | 50.51
785.411 | -3.08 | 49.46 | -2.986 | 50.54
785.852 | -3.078 | 49.429 | -2.979 | 50.571
786.293 | -3.085 | 49.354 | -2.973 | 50.646
786.733 | -3.095 | 49.278 | -2.97 | 50.722
787.174 | -3.099 | 49.233 | -2.966 | 50.767
787.615 | -3.098 | 49.187 | -2.957 | 50.813
788.056 | -3.1 | 49.143 | -2.951 | 50.857
788.497 | -3.108 | 49.084 | -2.948 | 50.916
788.938 | -3.118 | 49.003 | -2.945 | 50.997
789.379 | -3.124 | 48.938 | -2.94 | 51.062
789.82 | -3.124 | 48.917 | -2.936 | 51.083
790.26 | -3.125 | 48.896 | -2.933 | 51.104
790.701 | -3.13 | 48.867 | -2.933 | 51.133
791.142 | -3.135 | 48.827 | -2.931 | 51.173
791.583 | -3.135 | 48.782 | -2.924 | 51.218
792.024 | -3.137 | 48.75 | -2.92 | 51.25
792.465 | -3.145 | 48.697 | -2.918 | 51.303
792.906 | -3.154 | 48.621 | -2.914 | 51.379
793.347 | -3.159 | 48.57 | -2.91 | 51.43
793.788 | -3.159 | 48.55 | -2.907 | 51.45
794.228 | -3.157 | 48.511 | -2.899 | 51.489
794.669 | -3.162 | 48.465 | -2.895 | 51.535
795.11 | -3.171 | 48.388 | -2.891 | 51.612
795.551 | -3.178 | 48.319 | -2.886 | 51.681
795.992 | -3.182 | 48.263 | -2.88 | 51.737
796.433 | -3.184 | 48.227 | -2.876 | 51.773
796.874 | -3.187 | 48.2 | -2.874 | 51.8
797.315 | -3.192 | 48.17 | -2.874 | 51.83
797.755 | -3.197 | 48.134 | -2.872 | 51.866
798.196 | -3.202 | 48.08 | -2.868 | 51.92
798.637 | -3.207 | 48.011 | -2.861 | 51.989
799.078 | -3.213 | 47.957 | -2.858 | 52.043
799.519 | -3.215 | 47.928 | -2.855 | 52.072
799.96 | -3.215 | 47.911 | -2.852 | 52.089
800.401 | -3.215 | 47.877 | -2.847 | 52.123
800.842 | -3.218 | 47.815 | -2.838 | 52.185
801.283 | -3.223 | 47.762 | -2.834 | 52.238
801.723 | -3.227 | 47.736 | -2.834 | 52.264
802.164 | -3.233 | 47.69 | -2.831 | 52.31
802.605 | -3.239 | 47.619 | -2.825 | 52.381
803.046 | -3.244 | 47.549 | -2.818 | 52.451
803.487 | -3.247 | 47.515 | -2.815 | 52.485
803.928 | -3.248 | 47.493 | -2.812 | 52.507
804.369 | -3.251 | 47.452 | -2.808 | 52.548
804.81 | -3.255 | 47.424 | -2.807 | 52.576
805.25 | -3.256 | 47.424 | -2.808 | 52.576
805.691 | -3.258 | 47.405 | -2.806 | 52.595
806.132 | -3.264 | 47.312 | -2.797 | 52.688
806.573 | -3.27 | 47.225 | -2.787 | 52.775
807.014 | -3.266 | 47.269 | -2.791 | 52.731
807.455 | -3.269 | 47.264 | -2.794 | 52.736
807.896 | -3.279 | 47.173 | -2.788 | 52.827
808.337 | -3.288 | 47.101 | -2.783 | 52.899
808.778 | -3.292 | 47.057 | -2.78 | 52.943
809.218 | -3.297 | 47.012 | -2.778 | 52.988
809.659 | -3.301 | 46.973 | -2.775 | 53.027
810.1 | -3.302 | 46.937 | -2.769 | 53.063
810.541 | -3.302 | 46.895 | -2.762 | 53.105
810.982 | -3.3 | 46.901 | -2.761 | 53.099
811.423 | -3.3 | 46.917 | -2.764 | 53.083
811.864 | -3.302 | 46.898 | -2.762 | 53.102
812.305 | -3.306 | 46.861 | -2.76 | 53.139
812.745 | -3.308 | 46.829 | -2.757 | 53.171
813.186 | -3.308 | 46.806 | -2.753 | 53.194
813.627 | -3.309 | 46.783 | -2.75 | 53.217
814.068 | -3.314 | 46.742 | -2.748 | 53.258
814.509 | -3.322 | 46.68 | -2.744 | 53.32
814.95 | -3.332 | 46.61 | -2.742 | 53.39
815.391 | -3.34 | 46.53 | -2.737 | 53.47
815.832 | -3.342 | 46.5 | -2.733 | 53.5
816.273 | -3.342 | 46.499 | -2.733 | 53.501
816.713 | -3.341 | 46.497 | -2.731 | 53.503
817.154 | -3.338 | 46.497 | -2.728 | 53.503
817.595 | -3.337 | 46.493 | -2.727 | 53.507
818.036 | -3.34 | 46.462 | -2.724 | 53.538
818.477 | -3.345 | 46.417 | -2.722 | 53.583
818.918 | -3.352 | 46.384 | -2.723 | 53.616
819.359 | -3.359 | 46.319 | -2.718 | 53.681
819.8 | -3.362 | 46.257 | -2.711 | 53.743
820.24 | -3.366 | 46.221 | -2.709 | 53.779
820.681 | -3.372 | 46.212 | -2.713 | 53.788
821.122 | -3.376 | 46.197 | -2.714 | 53.803
821.563 | -3.376 | 46.157 | -2.707 | 53.843
822.004 | -3.374 | 46.125 | -2.7 | 53.875
822.445 | -3.373 | 46.124 | -2.698 | 53.876
822.886 | -3.371 | 46.138 | -2.698 | 53.862
823.327 | -3.373 | 46.139 | -2.701 | 53.861
823.768 | -3.379 | 46.103 | -2.701 | 53.897
824.208 | -3.384 | 46.054 | -2.697 | 53.946
824.649 | -3.388 | 46.004 | -2.692 | 53.996
825.09 | -3.392 | 45.955 | -2.688 | 54.045
825.531 | -3.396 | 45.911 | -2.684 | 54.089
825.972 | -3.398 | 45.89 | -2.683 | 54.11
826.413 | -3.398 | 45.892 | -2.682 | 54.108
826.854 | -3.398 | 45.885 | -2.681 | 54.115
827.295 | -3.401 | 45.859 | -2.68 | 54.141
827.735 | -3.406 | 45.831 | -2.68 | 54.169
828.176 | -3.41 | 45.801 | -2.679 | 54.199
828.617 | -3.413 | 45.754 | -2.674 | 54.246
829.058 | -3.415 | 45.714 | -2.669 | 54.286
829.499 | -3.414 | 45.722 | -2.669 | 54.278
829.94 | -3.411 | 45.75 | -2.671 | 54.25
830.381 | -3.412 | 45.738 | -2.67 | 54.262
830.822 | -3.416 | 45.69 | -2.665 | 54.31
831.263 | -3.419 | 45.655 | -2.662 | 54.345
831.703 | -3.42 | 45.64 | -2.661 | 54.36
832.144 | -3.42 | 45.625 | -2.658 | 54.375
832.585 | -3.42 | 45.612 | -2.656 | 54.388
833.026 | -3.422 | 45.594 | -2.655 | 54.406
833.467 | -3.427 | 45.557 | -2.653 | 54.443
833.908 | -3.43 | 45.52 | -2.65 | 54.48
834.349 | -3.43 | 45.515 | -2.648 | 54.485
834.79 | -3.43 | 45.528 | -2.651 | 54.472
835.23 | -3.434 | 45.518 | -2.653 | 54.482
835.671 | -3.435 | 45.489 | -2.649 | 54.511
836.112 | -3.435 | 45.461 | -2.644 | 54.539
836.553 | -3.435 | 45.448 | -2.642 | 54.552
836.994 | -3.435 | 45.447 | -2.642 | 54.553
837.435 | -3.439 | 45.418 | -2.641 | 54.582
837.876 | -3.446 | 45.36 | -2.637 | 54.64
838.317 | -3.449 | 45.335 | -2.636 | 54.665
838.758 | -3.448 | 45.34 | -2.636 | 54.66
839.198 | -3.448 | 45.339 | -2.636 | 54.661
839.639 | -3.446 | 45.359 | -2.637 | 54.641
840.08 | -3.445 | 45.377 | -2.639 | 54.623
840.521 | -3.448 | 45.348 | -2.638 | 54.652
840.962 | -3.453 | 45.298 | -2.634 | 54.702
841.403 | -3.456 | 45.261 | -2.63 | 54.739
841.844 | -3.456 | 45.259 | -2.63 | 54.741
842.285 | -3.457 | 45.263 | -2.631 | 54.737
842.725 | -3.456 | 45.235 | -2.626 | 54.765
843.166 | -3.455 | 45.212 | -2.621 | 54.788
843.607 | -3.455 | 45.217 | -2.621 | 54.783
844.048 | -3.455 | 45.222 | -2.622 | 54.778
844.489 | -3.455 | 45.219 | -2.622 | 54.781
844.93 | -3.455 | 45.212 | -2.62 | 54.788
845.371 | -3.457 | 45.187 | -2.619 | 54.813
845.812 | -3.462 | 45.155 | -2.618 | 54.845
846.253 | -3.464 | 45.135 | -2.616 | 54.865
846.693 | -3.462 | 45.131 | -2.614 | 54.869
847.134 | -3.462 | 45.134 | -2.614 | 54.866
847.575 | -3.463 | 45.133 | -2.614 | 54.867
848.016 | -3.463 | 45.122 | -2.613 | 54.878
848.457 | -3.465 | 45.099 | -2.611 | 54.901
848.898 | -3.469 | 45.073 | -2.611 | 54.927
849.339 | -3.471 | 45.068 | -2.612 | 54.932
849.78 | -3.468 | 45.102 | -2.615 | 54.898
850.22 | -3.465 | 45.126 | -2.616 | 54.874
850.661 | -3.466 | 45.104 | -2.613 | 54.896
851.102 | -3.468 | 45.065 | -2.608 | 54.935
851.543 | -3.469 | 45.04 | -2.605 | 54.96
851.984 | -3.47 | 45.05 | -2.607 | 54.95
852.425 | -3.472 | 45.045 | -2.609 | 54.955
852.866 | -3.475 | 45.006 | -2.605 | 54.994
853.307 | -3.474 | 45.008 | -2.604 | 54.992
853.747 | -3.466 | 45.068 | -2.606 | 54.932
854.188 | -3.458 | 45.099 | -2.604 | 54.901
854.629 | -3.46 | 45.07 | -2.601 | 54.93
855.07 | -3.465 | 45.049 | -2.602 | 54.951
855.511 | -3.467 | 45.058 | -2.605 | 54.942
855.952 | -3.469 | 45.064 | -2.609 | 54.936
856.393 | -3.471 | 45.066 | -2.611 | 54.934
856.834 | -3.471 | 45.068 | -2.611 | 54.932
857.275 | -3.47 | 45.075 | -2.611 | 54.925
857.715 | -3.468 | 45.084 | -2.612 | 54.916
858.156 | -3.469 | 45.075 | -2.61 | 54.925
858.597 | -3.469 | 45.063 | -2.608 | 54.937
859.038 | -3.466 | 45.072 | -2.608 | 54.928
859.479 | -3.464 | 45.098 | -2.61 | 54.902
859.92 | -3.466 | 45.108 | -2.613 | 54.892
860.361 | -3.468 | 45.104 | -2.615 | 54.896
860.802 | -3.469 | 45.097 | -2.614 | 54.903
861.242 | -3.471 | 45.075 | -2.613 | 54.925
861.683 | -3.473 | 45.049 | -2.61 | 54.951
862.124 | -3.475 | 45.029 | -2.608 | 54.971
862.565 | -3.476 | 45.018 | -2.608 | 54.982
863.006 | -3.476 | 45.033 | -2.611 | 54.967
863.447 | -3.474 | 45.06 | -2.613 | 54.94
863.888 | -3.471 | 45.068 | -2.611 | 54.932
864.329 | -3.472 | 45.053 | -2.61 | 54.947
864.77 | -3.475 | 45.041 | -2.61 | 54.959
865.21 | -3.469 | 45.075 | -2.61 | 54.925
865.651 | -3.46 | 45.117 | -2.609 | 54.883
866.092 | -3.457 | 45.121 | -2.607 | 54.879
866.533 | -3.456 | 45.123 | -2.606 | 54.877
866.974 | -3.454 | 45.16 | -2.611 | 54.84
867.415 | -3.451 | 45.208 | -2.616 | 54.792
867.856 | -3.449 | 45.221 | -2.616 | 54.779
868.297 | -3.453 | 45.194 | -2.615 | 54.806
868.737 | -3.458 | 45.161 | -2.615 | 54.839
869.178 | -3.458 | 45.155 | -2.614 | 54.845
869.619 | -3.454 | 45.164 | -2.611 | 54.836
870.06 | -3.451 | 45.17 | -2.61 | 54.83
870.501 | -3.452 | 45.179 | -2.612 | 54.821
870.942 | -3.453 | 45.196 | -2.616 | 54.804
871.383 | -3.453 | 45.212 | -2.618 | 54.788
871.824 | -3.452 | 45.233 | -2.621 | 54.767
872.265 | -3.452 | 45.258 | -2.626 | 54.742
872.705 | -3.451 | 45.263 | -2.625 | 54.737
873.146 | -3.449 | 45.254 | -2.622 | 54.746
873.587 | -3.447 | 45.257 | -2.621 | 54.743
874.028 | -3.442 | 45.281 | -2.62 | 54.719
874.469 | -3.437 | 45.307 | -2.62 | 54.693
874.91 | -3.436 | 45.323 | -2.621 | 54.677
875.351 | -3.435 | 45.341 | -2.624 | 54.659
875.792 | -3.434 | 45.356 | -2.625 | 54.644
876.232 | -3.431 | 45.361 | -2.623 | 54.639
876.673 | -3.429 | 45.384 | -2.625 | 54.616
877.114 | -3.431 | 45.409 | -2.631 | 54.591
877.555 | -3.433 | 45.401 | -2.632 | 54.599
877.996 | -3.432 | 45.4 | -2.631 | 54.6
878.437 | -3.428 | 45.43 | -2.632 | 54.57
878.878 | -3.425 | 45.469 | -2.635 | 54.531
879.319 | -3.424 | 45.496 | -2.639 | 54.504
879.76 | -3.426 | 45.488 | -2.64 | 54.512
880.2 | -3.43 | 45.46 | -2.64 | 54.54
880.641 | -3.426 | 45.483 | -2.64 | 54.517
881.082 | -3.419 | 45.517 | -2.638 | 54.483
881.523 | -3.417 | 45.523 | -2.637 | 54.477
881.964 | -3.416 | 45.532 | -2.638 | 54.468
882.405 | -3.412 | 45.57 | -2.64 | 54.43
882.846 | -3.407 | 45.608 | -2.642 | 54.392
883.287 | -3.405 | 45.627 | -2.644 | 54.373
883.727 | -3.409 | 45.628 | -2.647 | 54.372
884.168 | -3.412 | 45.619 | -2.649 | 54.381
884.609 | -3.408 | 45.637 | -2.648 | 54.363
885.05 | -3.4 | 45.665 | -2.645 | 54.335
885.491 | -3.397 | 45.685 | -2.646 | 54.315
885.932 | -3.392 | 45.725 | -2.648 | 54.275
886.373 | -3.384 | 45.775 | -2.648 | 54.225
886.814 | -3.38 | 45.812 | -2.651 | 54.188
887.255 | -3.38 | 45.846 | -2.657 | 54.154
887.695 | -3.382 | 45.871 | -2.663 | 54.129
888.136 | -3.383 | 45.881 | -2.666 | 54.119
888.577 | -3.38 | 45.912 | -2.669 | 54.088
889.018 | -3.378 | 45.915 | -2.667 | 54.085
889.459 | -3.376 | 45.904 | -2.663 | 54.096
889.9 | -3.375 | 45.906 | -2.663 | 54.094
890.341 | -3.375 | 45.918 | -2.665 | 54.082
890.782 | -3.376 | 45.932 | -2.667 | 54.068
891.222 | -3.372 | 45.981 | -2.672 | 54.019
891.663 | -3.367 | 46.047 | -2.679 | 53.953
892.104 | -3.366 | 46.058 | -2.68 | 53.942
892.545 | -3.368 | 46.047 | -2.68 | 53.953
892.986 | -3.368 | 46.062 | -2.683 | 53.938
893.427 | -3.362 | 46.07 | -2.677 | 53.93
893.868 | -3.355 | 46.129 | -2.681 | 53.871
894.309 | -3.356 | 46.168 | -2.689 | 53.832
894.75 | -3.36 | 46.155 | -2.691 | 53.845
895.19 | -3.36 | 46.166 | -2.693 | 53.834
895.631 | -3.354 | 46.223 | -2.696 | 53.777
896.072 | -3.348 | 46.262 | -2.697 | 53.738
896.513 | -3.345 | 46.281 | -2.698 | 53.719
896.954 | -3.342 | 46.324 | -2.702 | 53.676
897.395 | -3.343 | 46.292 | -2.698 | 53.708
897.836 | -3.341 | 46.294 | -2.696 | 53.706
898.277 | -3.332 | 46.351 | -2.697 | 53.649
898.717 | -3.325 | 46.436 | -2.705 | 53.564
899.158 | -3.322 | 46.485 | -2.711 | 53.515
899.599 | -3.322 | 46.479 | -2.71 | 53.521
900.04 | -3.322 | 46.48 | -2.71 | 53.52
900.481 | -3.317 | 46.533 | -2.714 | 53.467
900.922 | -3.309 | 46.606 | -2.718 | 53.394
901.363 | -3.308 | 46.636 | -2.723 | 53.364
901.804 | -3.31 | 46.667 | -2.73 | 53.333
902.245 | -3.308 | 46.703 | -2.734 | 53.297
902.685 | -3.302 | 46.739 | -2.735 | 53.261
903.126 | -3.294 | 46.788 | -2.736 | 53.212
903.567 | -3.29 | 46.814 | -2.736 | 53.186
904.008 | -3.292 | 46.807 | -2.736 | 53.193
904.449 | -3.293 | 46.806 | -2.738 | 53.194
904.89 | -3.294 | 46.816 | -2.74 | 53.184
905.331 | -3.287 | 46.872 | -2.743 | 53.128
905.772 | -3.277 | 46.951 | -2.746 | 53.049
906.212 | -3.274 | 47.027 | -2.757 | 52.973
906.653 | -3.276 | 47.053 | -2.763 | 52.947
907.094 | -3.279 | 47.039 | -2.764 | 52.961
907.535 | -3.278 | 47.04 | -2.763 | 52.96
907.976 | -3.271 | 47.077 | -2.763 | 52.923
908.417 | -3.264 | 47.119 | -2.763 | 52.881
908.858 | -3.259 | 47.154 | -2.764 | 52.846
909.299 | -3.252 | 47.221 | -2.768 | 52.779
909.74 | -3.249 | 47.279 | -2.776 | 52.721
910.18 | -3.248 | 47.326 | -2.783 | 52.674
910.621 | -3.243 | 47.369 | -2.786 | 52.631
911.062 | -3.238 | 47.408 | -2.788 | 52.592
911.503 | -3.238 | 47.437 | -2.792 | 52.563
911.944 | -3.239 | 47.463 | -2.798 | 52.537
912.385 | -3.238 | 47.497 | -2.802 | 52.503
912.826 | -3.233 | 47.524 | -2.802 | 52.476
913.267 | -3.231 | 47.54 | -2.803 | 52.46
913.707 | -3.225 | 47.605 | -2.809 | 52.395
914.148 | -3.218 | 47.674 | -2.813 | 52.326
914.589 | -3.214 | 47.692 | -2.813 | 52.308
915.03 | -3.214 | 47.686 | -2.812 | 52.314
915.471 | -3.213 | 47.713 | -2.815 | 52.287
915.912 | -3.206 | 47.779 | -2.82 | 52.221
916.353 | -3.198 | 47.834 | -2.821 | 52.166
916.794 | -3.194 | 47.85 | -2.82 | 52.15
917.234 | -3.191 | 47.883 | -2.823 | 52.117
917.675 | -3.188 | 47.954 | -2.833 | 52.046
918.116 | -3.183 | 48.046 | -2.843 | 51.954
918.557 | -3.178 | 48.098 | -2.848 | 51.902
918.998 | -3.175 | 48.137 | -2.851 | 51.863
919.439 | -3.172 | 48.184 | -2.856 | 51.816
919.88 | -3.169 | 48.215 | -2.859 | 51.785
920.321 | -3.165 | 48.239 | -2.859 | 51.761
920.762 | -3.157 | 48.301 | -2.862 | 51.699
921.202 | -3.151 | 48.382 | -2.869 | 51.618
921.643 | -3.146 | 48.41 | -2.87 | 51.59
922.084 | -3.143 | 48.458 | -2.875 | 51.542
922.525 | -3.146 | 48.441 | -2.875 | 51.559
922.966 | -3.141 | 48.462 | -2.873 | 51.538
923.407 | -3.131 | 48.541 | -2.878 | 51.459
923.848 | -3.129 | 48.585 | -2.883 | 51.415
924.289 | -3.129 | 48.61 | -2.887 | 51.39
924.729 | -3.121 | 48.672 | -2.891 | 51.328
925.17 | -3.119 | 48.707 | -2.895 | 51.293
925.611 | -3.115 | 48.767 | -2.901 | 51.233
926.052 | -3.11 | 48.838 | -2.908 | 51.162
926.493 | -3.111 | 48.872 | -2.915 | 51.128
926.934 | -3.106 | 48.867 | -2.909 | 51.133
927.375 | -3.1 | 48.89 | -2.908 | 51.11
927.816 | -3.094 | 48.958 | -2.913 | 51.042
928.257 | -3.087 | 49.023 | -2.917 | 50.977
928.697 | -3.084 | 49.059 | -2.92 | 50.941
929.138 | -3.085 | 49.103 | -2.929 | 50.897
929.579 | -3.083 | 49.169 | -2.938 | 50.831
930.02 | -3.074 | 49.276 | -2.948 | 50.724
930.461 | -3.069 | 49.318 | -2.95 | 50.682
930.902 | -3.062 | 49.336 | -2.947 | 50.664
931.343 | -3.055 | 49.387 | -2.948 | 50.613
931.784 | -3.048 | 49.461 | -2.955 | 50.539
932.224 | -3.049 | 49.497 | -2.962 | 50.503
932.665 | -3.051 | 49.538 | -2.971 | 50.462
933.106 | -3.041 | 49.665 | -2.983 | 50.335
933.547 | -3.031 | 49.728 | -2.984 | 50.272
933.988 | -3.029 | 49.727 | -2.982 | 50.273
934.429 | -3.024 | 49.785 | -2.987 | 50.215
934.87 | -3.031 | 49.762 | -2.99 | 50.238
935.311 | -3.021 | 49.852 | -2.995 | 50.148
935.752 | -3.012 | 49.94 | -3.002 | 50.06
936.192 | -3.014 | 49.953 | -3.006 | 50.047
936.633 | -3.012 | 49.981 | -3.009 | 50.019
937.074 | -3.002 | 50.06 | -3.013 | 49.94
937.515 | -3.004 | 50.086 | -3.019 | 49.914
937.956 | -2.993 | 50.205 | -3.028 | 49.795
938.397 | -2.986 | 50.294 | -3.037 | 49.706
938.838 | -2.982 | 50.355 | -3.044 | 49.645
939.279 | -2.977 | 50.407 | -3.047 | 49.593
939.719 | -2.973 | 50.439 | -3.05 | 49.561
940.16 | -2.972 | 50.479 | -3.055 | 49.521
940.601 | -2.97 | 50.533 | -3.062 | 49.467
941.042 | -2.966 | 50.595 | -3.069 | 49.405
941.483 | -2.958 | 50.664 | -3.074 | 49.336
941.924 | -2.958 | 50.657 | -3.072 | 49.343
942.365 | -2.953 | 50.748 | -3.083 | 49.252
942.806 | -2.954 | 50.784 | -3.09 | 49.216
943.247 | -2.944 | 50.88 | -3.097 | 49.12
943.687 | -2.933 | 50.959 | -3.099 | 49.041
944.128 | -2.926 | 51.021 | -3.104 | 48.979
944.569 | -2.924 | 51.074 | -3.111 | 48.926
945.01 | -2.917 | 51.131 | -3.114 | 48.869
945.451 | -2.907 | 51.187 | -3.113 | 48.813
945.892 | -2.917 | 51.146 | -3.116 | 48.854
946.333 | -2.921 | 51.221 | -3.133 | 48.779
946.774 | -2.91 | 51.302 | -3.136 | 48.698
947.214 | -2.899 | 51.409 | -3.144 | 48.591
947.655 | -2.889 | 51.499 | -3.149 | 48.501
948.096 | -2.881 | 51.546 | -3.15 | 48.454
948.537 | -2.88 | 51.553 | -3.15 | 48.447
948.978 | -2.879 | 51.583 | -3.154 | 48.417
949.419 | -2.869 | 51.691 | -3.163 | 48.309
949.86 | -2.86 | 51.798 | -3.172 | 48.202
950.301 | -2.851 | 51.835 | -3.17 | 48.165
950.741 | -2.841 | 51.916 | -3.174 | 48.084
951.182 | -2.839 | 51.965 | -3.181 | 48.035
951.623 | -2.842 | 51.961 | -3.183 | 48.039
952.064 | -2.837 | 52.001 | -3.185 | 47.999
952.505 | -2.826 | 52.081 | -3.188 | 47.919
952.946 | -2.819 | 52.157 | -3.193 | 47.843
953.387 | -2.818 | 52.212 | -3.203 | 47.788
953.828 | -2.817 | 52.256 | -3.209 | 47.744
954.269 | -2.805 | 52.332 | -3.21 | 47.668
954.709 | -2.793 | 52.436 | -3.216 | 47.564
955.15 | -2.791 | 52.517 | -3.228 | 47.483
955.591 | -2.789 | 52.583 | -3.238 | 47.417
956.032 | -2.786 | 52.622 | -3.242 | 47.378
956.473 | -2.784 | 52.664 | -3.247 | 47.336
956.914 | -2.779 | 52.727 | -3.253 | 47.273
957.355 | -2.768 | 52.81 | -3.257 | 47.19
957.796 | -2.755 | 52.91 | -3.261 | 47.09
958.236 | -2.748 | 52.989 | -3.268 | 47.011
958.677 | -2.749 | 53.038 | -3.277 | 46.962
959.118 | -2.744 | 53.091 | -3.282 | 46.909
959.559 | -2.742 | 53.119 | -3.285 | 46.881
960 | -2.735 | 53.189 | -3.289 | 46.811