## Transmission
FiberBench Linear Polarizers Transmission
|  | Wavelength (nm) | % Transmission
|  | 1500 | 86.292
|  | 1501 | 86.3
|  | 1502 | 86.258
|  | 1502 | 86.188
Product Raw Data |  | 1503 | 86.153
FiberBench Linear Polarizer Modules, 1.5 - 5.0 µm |  | 1504 | 86.14
|  | 1505 | 86.16
Item # | FBR-LPMIR | 1506 | 86.139
| FBRP-LPMIR | 1507 | 86.116
DISCLAIMER: The data presented here are typical. Slight variations in performance data will occur from lot to lot. Please contact Technical Support with any questions regarding the use or reliability of this data. |  | 1508 | 86.097
|  | 1509 | 86.124
|  | 1510 | 86.11
|  | 1511 | 86.086
|  | 1515 | 86.041
|  | 1516 | 85.919
This data may be used in publications. However, please cite Thorlabs as the source. |  | 1517 | 85.884
|  | 1518 | 85.881
|  | 1519 | 85.858
Additional Information: |  | 1520 | 85.771
|  | 1521 | 85.693
|  | 1522 | 85.687
|  | 1523 | 85.733
|  | 1524 | 85.719
|  | 1525 | 85.664
|  | 1526 | 85.639
|  | 1527 | 85.705
|  | 1528 | 85.808
|  | 1529 | 85.893
|  | 1530 | 86.014
|  | 1531 | 86.038
|  | 1532 | 86.029
|  | 1533 | 86.012
|  | 1534 | 86.101
|  | 1535 | 86.226
|  | 1536 | 86.272
|  | 1537 | 86.295
|  | 1538 | 86.288
|  | 1539 | 86.304
|  | 1540 | 86.344
|  | 1541 | 86.388
|  | 1542 | 86.356
|  | 1543 | 86.286
|  | 1544 | 86.225
|  | 1545 | 86.223
|  | 1546 | 86.247
|  | 1547 | 86.242
|  | 1548 | 86.27
|  | 1549 | 86.28
|  | 1550 | 86.236
|  | 1552 | 86.228
|  | 1553 | 86.242
|  | 1554 | 86.237
|  | 1555 | 86.189
|  | 1556 | 86.15
|  | 1557 | 86.165
|  | 1559 | 86.132
|  | 1560 | 86.144
|  | 1561 | 86.223
|  | 1562 | 86.255
|  | 1563 | 86.382
|  | 1564 | 86.455
|  | 1569 | 86.509
|  | 1570 | 86.537
|  | 1571 | 86.621
|  | 1572 | 86.663
|  | 1573 | 86.602
|  | 1574 | 86.574
|  | 1575 | 86.623
|  | 1576 | 86.652
|  | 1577 | 86.569
|  | 1579 | 86.465
|  | 1580 | 86.348
|  | 1585 | 86.302
|  | 1586 | 86.284
|  | 1587 | 86.254
|  | 1588 | 86.194
|  | 1589 | 86.178
|  | 1590 | 86.209
|  | 1591 | 86.221
|  | 1592 | 86.192
|  | 1593 | 86.173
|  | 1594 | 86.149
|  | 1596 | 86.153
|  | 1597 | 86.198
|  | 1600 | 86.236
|  | 1601 | 86.289
|  | 1602 | 86.283
|  | 1603 | 86.225
|  | 1604 | 86.189
|  | 1605 | 86.193
|  | 1606 | 86.221
|  | 1607 | 86.28
|  | 1611 | 86.323
|  | 1612 | 86.388
|  | 1613 | 86.489
|  | 1614 | 86.569
|  | 1615 | 86.569
|  | 1616 | 86.563
|  | 1617 | 86.586
|  | 1618 | 86.591
|  | 1619 | 86.569
|  | 1620 | 86.589
|  | 1621 | 86.658
|  | 1622 | 86.746
|  | 1623 | 86.816
|  | 1624 | 86.853
|  | 1625 | 86.872
|  | 1626 | 86.867
|  | 1627 | 86.816
|  | 1628 | 86.789
|  | 1629 | 86.8
|  | 1630 | 86.781
|  | 1631 | 86.669
|  | 1632 | 86.595
|  | 1633 | 86.569
|  | 1634 | 86.559
|  | 1638 | 86.552
|  | 1639 | 86.494
|  | 1640 | 86.386
|  | 1641 | 86.366
|  | 1642 | 86.363
|  | 1645 | 86.364
|  | 1646 | 86.367
|  | 1647 | 86.346
|  | 1648 | 86.335
|  | 1649 | 86.359
|  | 1650 | 86.482
|  | 1658 | 86.657
|  | 1659 | 86.65
|  | 1660 | 86.634
|  | 1661 | 86.661
|  | 1662 | 86.695
|  | 1663 | 86.689
|  | 1664 | 86.675
|  | 1665 | 86.681
|  | 1666 | 86.733
|  | 1667 | 86.752
|  | 1668 | 86.696
|  | 1672 | 86.678
|  | 1673 | 86.627
|  | 1676 | 86.57
|  | 1677 | 86.495
|  | 1678 | 86.517
|  | 1678 | 86.558
|  | 1679 | 86.585
|  | 1680 | 86.558
|  | 1681 | 86.524
|  | 1682 | 86.57
|  | 1683 | 86.6
|  | 1684 | 86.61
|  | 1685 | 86.605
|  | 1686 | 86.674
|  | 1687 | 86.759
|  | 1688 | 86.833
|  | 1694 | 86.93
|  | 1697 | 87.011
|  | 1698 | 87.014
|  | 1699 | 87.013
|  | 1700 | 87.046
|  | 1701 | 87.048
|  | 1702 | 87.022
|  | 1703 | 87.011
|  | 1704 | 86.999
|  | 1705 | 86.965
|  | 1706 | 86.917
|  | 1707 | 86.866
|  | 1708 | 86.84
|  | 1709 | 86.855
|  | 1710 | 86.877
|  | 1711 | 86.884
|  | 1712 | 86.863
|  | 1713 | 86.849
|  | 1714 | 86.785
|  | 1716 | 86.716
|  | 1717 | 86.739
|  | 1718 | 86.797
|  | 1721 | 86.809
|  | 1722 | 86.859
|  | 1723 | 86.88
|  | 1724 | 86.848
|  | 1725 | 86.839
|  | 1728 | 86.831
|  | 1729 | 86.839
|  | 1730 | 86.838
|  | 1732 | 86.853
|  | 1737 | 86.877
|  | 1738 | 86.868
|  | 1739 | 86.878
|  | 1740 | 86.929
|  | 1741 | 86.909
|  | 1742 | 86.698
|  | 1743 | 86.533
|  | 1744 | 86.516
|  | 1745 | 86.584
|  | 1746 | 86.561
|  | 1747 | 86.489
|  | 1748 | 86.456
|  | 1749 | 86.454
|  | 1750 | 86.466
|  | 1751 | 86.451
|  | 1753 | 86.47
|  | 1754 | 86.551
|  | 1755 | 86.587
|  | 1756 | 86.605
|  | 1757 | 86.607
|  | 1758 | 86.593
|  | 1759 | 86.586
|  | 1760 | 86.586
|  | 1761 | 86.63
|  | 1762 | 87.043
|  | 1775 | 87.308
|  | 1776 | 87.538
|  | 1777 | 87.56
|  | 1778 | 87.568
|  | 1779 | 87.583
|  | 1780 | 87.613
|  | 1781 | 87.69
|  | 1782 | 87.847
|  | 2004 | 87.966
|  | 2005 | 88.056
|  | 2006 | 88.01
|  | 2015 | 87.951
|  | 2029 | 87.901
|  | 2030 | 87.859
|  | 2031 | 87.859
|  | 2032 | 87.88
|  | 2033 | 87.945
|  | 2034 | 87.952
|  | 2035 | 87.978
|  | 2057 | 88.014
|  | 2058 | 88.079
|  | 2060 | 88.067
|  | 2061 | 88.038
|  | 2062 | 88.024
|  | 2063 | 88.037
|  | 2064 | 88.105
|  | 2065 | 88.118
|  | 2066 | 88.107
|  | 2067 | 88.081
|  | 2070 | 88.101
|  | 2071 | 88.136
|  | 2072 | 88.147
|  | 2073 | 88.137
|  | 2074 | 88.151
|  | 2079 | 88.162
|  | 2080 | 88.175
|  | 2081 | 88.159
|  | 2082 | 88.188
|  | 2083 | 88.225
|  | 2084 | 88.251
|  | 2085 | 88.256
|  | 2086 | 88.24
|  | 2087 | 88.218
|  | 2088 | 88.207
|  | 2089 | 88.256
|  | 2090 | 88.294
|  | 2091 | 88.317
|  | 2092 | 88.32
|  | 2093 | 88.35
|  | 2103 | 88.438
|  | 2104 | 88.45
|  | 2105 | 88.449
|  | 2106 | 88.438
|  | 2107 | 88.47
|  | 2111 | 88.552
|  | 2112 | 88.544
|  | 2113 | 88.531
|  | 2114 | 88.53
|  | 2115 | 88.566
|  | 2124 | 88.603
|  | 2125 | 88.623
|  | 2126 | 88.605
|  | 2127 | 88.579
|  | 2128 | 88.564
|  | 2129 | 88.595
|  | 2133 | 88.607
|  | 2134 | 88.604
|  | 2135 | 88.6
|  | 2136 | 88.615
|  | 2137 | 88.644
|  | 2138 | 88.669
|  | 2139 | 88.674
|  | 2140 | 88.63
|  | 2141 | 88.612
|  | 2142 | 88.614
|  | 2143 | 88.638
|  | 2144 | 88.666
|  | 2145 | 88.686
|  | 2146 | 88.682
|  | 2147 | 88.659
|  | 2148 | 88.655
|  | 2151 | 88.703
|  | 2152 | 88.706
|  | 2153 | 88.686
|  | 2154 | 88.658
|  | 2155 | 88.673
|  | 2159 | 88.697
|  | 2160 | 88.716
|  | 2161 | 88.69
|  | 2162 | 88.662
|  | 2163 | 88.671
|  | 2165 | 88.692
|  | 2166 | 88.708
|  | 2167 | 88.682
|  | 2168 | 88.648
|  | 2169 | 88.625
|  | 2170 | 88.626
|  | 2171 | 88.644
|  | 2172 | 88.667
|  | 2173 | 88.676
|  | 2174 | 88.661
|  | 2175 | 88.624
|  | 2176 | 88.586
|  | 2177 | 88.571
|  | 2178 | 88.587
|  | 2179 | 88.619
|  | 2180 | 88.646
|  | 2181 | 88.646
|  | 2182 | 88.593
|  | 2183 | 88.575
|  | 2184 | 88.581
|  | 2185 | 88.607
|  | 2186 | 88.635
|  | 2187 | 88.647
|  | 2188 | 88.635
|  | 2189 | 88.603
|  | 2190 | 88.57
|  | 2191 | 88.556
|  | 2192 | 88.571
|  | 2193 | 88.583
|  | 2199 | 88.601
|  | 2200 | 88.618
|  | 2201 | 88.653
|  | 2202 | 88.674
|  | 2203 | 88.669
|  | 2204 | 88.644
|  | 2205 | 88.617
|  | 2206 | 88.61
|  | 2207 | 88.629
|  | 2208 | 88.7
|  | 2209 | 88.713
|  | 2210 | 88.699
|  | 2211 | 88.671
|  | 2212 | 88.652
|  | 2213 | 88.658
|  | 2214 | 88.692
|  | 2222 | 88.739
|  | 2223 | 88.778
|  | 2224 | 88.804
|  | 2231 | 88.811
|  | 2232 | 88.802
|  | 2233 | 88.773
|  | 2234 | 88.747
|  | 2235 | 88.743
|  | 2236 | 88.768
|  | 2237 | 88.81
|  | 2238 | 88.845
|  | 2239 | 88.855
|  | 2240 | 88.838
|  | 2241 | 88.807
|  | 2242 | 88.784
|  | 2243 | 88.786
|  | 2244 | 88.812
|  | 2245 | 88.848
|  | 2246 | 88.872
|  | 2247 | 88.871
|  | 2248 | 88.866
|  | 2256 | 88.854
|  | 2257 | 88.854
|  | 2258 | 88.86
|  | 2259 | 88.889
|  | 2260 | 88.926
|  | 2261 | 88.95
|  | 2262 | 88.95
|  | 2263 | 88.933
|  | 2264 | 88.916
|  | 2266 | 88.92
|  | 2267 | 88.95
|  | 2268 | 88.974
|  | 2274 | 89
|  | 2275 | 89.023
|  | 2276 | 89.059
|  | 2277 | 89.08
|  | 2278 | 89.073
|  | 2279 | 89.046
|  | 2280 | 89.017
|  | 2281 | 89.01
|  | 2282 | 89.031
|  | 2283 | 89.071
|  | 2284 | 89.106
|  | 2285 | 89.115
|  | 2286 | 89.094
|  | 2287 | 89.062
|  | 2288 | 89.042
|  | 2289 | 89.051
|  | 2290 | 89.084
|  | 2291 | 89.123
|  | 2293 | 89.148
|  | 2294 | 89.146
|  | 2295 | 89.122
|  | 2296 | 89.096
|  | 2297 | 89.087
|  | 2298 | 89.105
|  | 2299 | 89.14
|  | 2300 | 89.169
|  | 2301 | 89.173
|  | 2302 | 89.15
|  | 2303 | 89.116
|  | 2304 | 89.095
|  | 2305 | 89.103
|  | 2306 | 89.136
|  | 2307 | 89.175
|  | 2308 | 89.196
|  | 2309 | 89.19
|  | 2311 | 89.192
|  | 2322 | 89.222
|  | 2325 | 89.26
|  | 2326 | 89.268
|  | 2327 | 89.238
|  | 2328 | 89.207
|  | 2329 | 89.198
|  | 2330 | 89.204
|  | 2336 | 89.217
|  | 2338 | 89.251
|  | 2340 | 89.293
|  | 2341 | 89.33
|  | 2342 | 89.325
|  | 2343 | 89.297
|  | 2344 | 89.268
|  | 2345 | 89.265
|  | 2354 | 89.291
|  | 2355 | 89.338
|  | 2356 | 89.392
|  | 2366 | 89.42
|  | 2367 | 89.414
|  | 2369 | 89.376
|  | 2370 | 89.351
|  | 2371 | 89.356
|  | 2372 | 89.389
|  | 2373 | 89.431
|  | 2374 | 89.457
|  | 2375 | 89.451
|  | 2376 | 89.419
|  | 2378 | 89.386
|  | 2379 | 89.377
|  | 2380 | 89.398
|  | 2381 | 89.437
|  | 2382 | 89.468
|  | 2383 | 89.472
|  | 2384 | 89.448
|  | 2386 | 89.413
|  | 2387 | 89.394
|  | 2388 | 89.406
|  | 2389 | 89.444
|  | 2390 | 89.487
|  | 2391 | 89.508
|  | 2392 | 89.496
|  | 2393 | 89.486
|  | 2398 | 89.496
|  | 2399 | 89.524
|  | 2400 | 89.53
|  | 2402 | 89.505
|  | 2403 | 89.469
|  | 2404 | 89.448
|  | 2405 | 89.459
|  | 2406 | 89.498
|  | 2407 | 89.542
|  | 2408 | 89.564
|  | 2410 | 89.551
|  | 2411 | 89.512
|  | 2412 | 89.475
|  | 2413 | 89.465
|  | 2414 | 89.489
|  | 2415 | 89.532
|  | 2417 | 89.565
|  | 2418 | 89.568
|  | 2419 | 89.542
|  | 2420 | 89.504
|  | 2421 | 89.48
|  | 2422 | 89.487
|  | 2424 | 89.521
|  | 2425 | 89.559
|  | 2426 | 89.577
|  | 2427 | 89.564
|  | 2428 | 89.529
|  | 2430 | 89.496
|  | 2431 | 89.49
|  | 2432 | 89.516
|  | 2433 | 89.559
|  | 2434 | 89.592
|  | 2435 | 89.569
|  | 2439 | 89.536
|  | 2440 | 89.519
|  | 2441 | 89.556
|  | 2443 | 89.596
|  | 2444 | 89.612
|  | 2445 | 89.594
|  | 2446 | 89.555
|  | 2447 | 89.519
|  | 2449 | 89.513
|  | 2450 | 89.54
|  | 2451 | 89.543
|  | 2457 | 89.539
|  | 2458 | 89.534
|  | 2459 | 89.574
|  | 2461 | 89.614
|  | 2462 | 89.628
|  | 2463 | 89.607
|  | 2464 | 89.566
|  | 2465 | 89.532
|  | 2467 | 89.526
|  | 2468 | 89.554
|  | 2469 | 89.597
|  | 2470 | 89.631
|  | 2472 | 89.633
|  | 2473 | 89.606
|  | 2474 | 89.568
|  | 2475 | 89.58
|  | 2479 | 89.614
|  | 2480 | 89.649
|  | 2481 | 89.631
|  | 2483 | 89.594
|  | 2484 | 89.564
|  | 2485 | 89.565
|  | 2486 | 89.599
|  | 2488 | 89.649
|  | 2489 | 89.684
|  | 2490 | 89.685
|  | 2491 | 89.656
|  | 2495 | 89.646
|  | 2496 | 89.666
|  | 2498 | 89.708
|  | 2499 | 89.722
|  | 2500 | 89.701
|  | 2501 | 89.663
|  | 2503 | 89.634
|  | 2504 | 89.635
|  | 2505 | 89.668
|  | 2506 | 89.713
|  | 2509 | 89.73
|  | 2510 | 89.71
|  | 2511 | 89.703
|  | 2519 | 89.692
|  | 2520 | 89.687
|  | 2521 | 89.655
|  | 2523 | 89.654
|  | 2524 | 89.683
|  | 2525 | 89.725
|  | 2527 | 89.75
|  | 2528 | 89.742
|  | 2529 | 89.701
|  | 2530 | 89.656
|  | 2532 | 89.634
|  | 2533 | 89.65
|  | 2534 | 89.691
|  | 2536 | 89.723
|  | 2546 | 89.734
|  | 2547 | 89.711
|  | 2548 | 89.673
|  | 2550 | 89.632
|  | 2551 | 89.614
|  | 2552 | 89.606
|  | 2561 | 89.619
|  | 2563 | 89.639
|  | 2564 | 89.668
|  | 2567 | 89.667
|  | 2568 | 89.631
|  | 2569 | 89.585
|  | 2571 | 89.566
|  | 2572 | 89.585
|  | 2573 | 89.601
|  | 2597 | 89.584
|  | 2599 | 89.533
|  | 2600 | 89.5
|  | 2601 | 89.511
|  | 2603 | 89.556
|  | 2604 | 89.611
|  | 2606 | 89.643
|  | 2607 | 89.635
|  | 2608 | 89.601
|  | 2610 | 89.567
|  | 2611 | 89.558
|  | 2612 | 89.585
|  | 2614 | 89.634
|  | 2615 | 89.676
|  | 2616 | 89.67
|  | 2622 | 89.666
|  | 2623 | 89.68
|  | 2625 | 89.728
|  | 2626 | 89.751
|  | 2627 | 89.724
|  | 2630 | 89.668
|  | 2655 | 89.616
|  | 2657 | 89.575
|  | 2658 | 89.45
|  | 2664 | 89.332
|  | 2665 | 89.238
|  | 2667 | 89.005
|  | 2714 | 88.736
|  | 2716 | 88.437
|  | 2717 | 88.366
|  | 2719 | 88.232
|  | 2725 | 88.078
|  | 2726 | 87.904
|  | 2728 | 87.803
|  | 2729 | 87.732
|  | 2731 | 87.678
|  | 2732 | 87.61
|  | 2734 | 87.5
|  | 2735 | 87.035
|  | 2749 | 86.56
|  | 2750 | 85.761
|  | 2764 | 85.316
|  | 2765 | 84.891
|  | 2767 | 84.765
|  | 2770 | 84.554
|  | 2776 | 84.358
|  | 2778 | 84.221
|  | 2779 | 84.084
|  | 2786 | 83.962
|  | 2787 | 83.866
|  | 2789 | 83.847
|  | 2792 | 83.79
|  | 2793 | 83.697
|  | 2795 | 83.614
|  | 2796 | 83.566
|  | 2800 | 83.43
|  | 2841 | 83.297
|  | 2843 | 83.159
|  | 2844 | 83.156
|  | 2846 | 83.187
|  | 2847 | 83.232
|  | 2849 | 83.259
|  | 2851 | 83.25
|  | 2852 | 83.212
|  | 2854 | 83.169
|  | 2856 | 83.214
|  | 2887 | 83.265
|  | 2889 | 83.318
|  | 2895 | 83.319
|  | 2897 | 83.342
|  | 2899 | 83.368
|  | 2900 | 83.357
|  | 2902 | 83.322
|  | 2904 | 83.289
|  | 2905 | 83.295
|  | 2915 | 83.306
|  | 2917 | 83.325
|  | 2919 | 83.34
|  | 2921 | 83.42
|  | 2987 | 83.504
|  | 2989 | 83.563
|  | 2990 | 83.547
|  | 2992 | 83.501
|  | 2994 | 83.455
|  | 2996 | 83.438
|  | 2998 | 83.398
|  | 3036 | 83.369
|  | 3038 | 83.347
|  | 3040 | 83.385
|  | 3041 | 83.424
|  | 3043 | 83.423
|  | 3056 | 83.398
|  | 3058 | 83.349
|  | 3060 | 83.297
|  | 3062 | 83.271
|  | 3069 | 83.266
|  | 3071 | 83.268
|  | 3073 | 83.226
|  | 3075 | 83.164
|  | 3077 | 83.115
|  | 3079 | 83.102
|  | 3081 | 83.124
|  | 3083 | 83.157
|  | 3085 | 83.166
|  | 3086 | 83.135
|  | 3088 | 83.073
|  | 3090 | 83.013
|  | 3092 | 82.983
|  | 3094 | 82.993
|  | 3096 | 83.018
|  | 3100 | 83.016
|  | 3102 | 82.971
|  | 3104 | 82.903
|  | 3106 | 82.854
|  | 3108 | 82.845
|  | 3109 | 82.868
|  | 3113 | 82.879
|  | 3115 | 82.851
|  | 3117 | 82.794
|  | 3129 | 82.729
|  | 3131 | 82.663
|  | 3133 | 82.594
|  | 3135 | 82.547
|  | 3137 | 82.539
|  | 3139 | 82.56
|  | 3141 | 82.58
|  | 3143 | 82.566
|  | 3145 | 82.513
|  | 3147 | 82.437
|  | 3149 | 82.381
|  | 3153 | 82.37
|  | 3157 | 82.37
|  | 3159 | 82.346
|  | 3161 | 82.279
|  | 3163 | 82.208
|  | 3165 | 82.165
|  | 3167 | 82.161
|  | 3169 | 82.18
|  | 3171 | 82.191
|  | 3173 | 82.165
|  | 3175 | 82.102
|  | 3177 | 82.024
|  | 3179 | 81.911
|  | 3201 | 81.818
|  | 3203 | 81.722
|  | 3205 | 81.655
|  | 3207 | 81.579
|  | 3209 | 81.526
|  | 3211 | 81.513
|  | 3213 | 81.528
|  | 3215 | 81.542
|  | 3218 | 81.46
|  | 3228 | 81.379
|  | 3230 | 81.305
|  | 3232 | 81.304
|  | 3234 | 81.264
|  | 3236 | 81.192
|  | 3238 | 81.117
|  | 3240 | 81.071
|  | 3243 | 81.064
|  | 3245 | 80.964
|  | 3268 | 80.836
|  | 3270 | 80.684
|  | 3272 | 80.646
|  | 3274 | 80.648
|  | 3277 | 80.635
|  | 3283 | 80.566
|  | 3289 | 80.495
|  | 3292 | 80.463
|  | 3294 | 80.481
|  | 3296 | 80.469
|  | 3298 | 80.417
|  | 3300 | 80.343
|  | 3303 | 80.278
|  | 3305 | 80.248
|  | 3307 | 80.256
|  | 3309 | 80.206
|  | 3329 | 80.128
|  | 3331 | 80.008
|  | 3333 | 79.933
|  | 3336 | 79.874
|  | 3338 | 79.854
|  | 3340 | 79.869
|  | 3342 | 79.891
|  | 3344 | 79.886
|  | 3347 | 79.813
|  | 3351 | 79.728
|  | 3353 | 79.665
|  | 3356 | 79.669
|  | 3358 | 79.692
|  | 3360 | 79.627
|  | 3372 | 79.562
|  | 3374 | 79.502
|  | 3376 | 79.522
|  | 3378 | 79.511
|  | 3381 | 79.461
|  | 3383 | 79.391
|  | 3385 | 79.332
|  | 3388 | 79.31
|  | 3390 | 79.325
|  | 3392 | 79.351
|  | 3394 | 79.356
|  | 3397 | 79.321
|  | 3399 | 79.256
|  | 3401 | 79.19
|  | 3404 | 79.126
|  | 3418 | 79.068
|  | 3420 | 79.023
|  | 3422 | 79.015
|  | 3425 | 79.04
|  | 3427 | 79.07
|  | 3429 | 79.071
|  | 3432 | 79.033
|  | 3434 | 78.97
|  | 3436 | 78.914
|  | 3439 | 78.894
|  | 3441 | 78.912
|  | 3444 | 78.895
|  | 3460 | 78.864
|  | 3467 | 78.787
|  | 3477 | 78.77
|  | 3479 | 78.765
|  | 3482 | 78.78
|  | 3484 | 78.753
|  | 3487 | 78.698
|  | 3489 | 78.646
|  | 3492 | 78.628
|  | 3494 | 78.651
|  | 3497 | 78.694
|  | 3499 | 78.723
|  | 3501 | 78.715
|  | 3504 | 78.669
|  | 3506 | 78.614
|  | 3509 | 78.584
|  | 3511 | 78.595
|  | 3514 | 78.633
|  | 3539 | 78.646
|  | 3541 | 78.62
|  | 3544 | 78.575
|  | 3546 | 78.585
|  | 3551 | 78.631
|  | 3554 | 78.684
|  | 3556 | 78.686
|  | 3559 | 78.646
|  | 3566 | 78.627
|  | 3569 | 78.645
|  | 3571 | 78.696
|  | 3574 | 78.716
|  | 3577 | 78.737
|  | 3592 | 78.748
|  | 3595 | 78.752
|  | 3597 | 78.715
|  | 3600 | 78.677
|  | 3602 | 78.669
|  | 3605 | 78.72
|  | 3626 | 78.801
|  | 3628 | 78.879
|  | 3631 | 78.907
|  | 3634 | 78.893
|  | 3636 | 78.854
|  | 3639 | 78.825
|  | 3642 | 78.835
|  | 3644 | 78.927
|  | 3674 | 78.997
|  | 3676 | 79.039
|  | 3679 | 79.022
|  | 3682 | 79.049
|  | 3685 | 79.11
|  | 3687 | 79.173
|  | 3690 | 79.204
|  | 3693 | 79.193
|  | 3695 | 79.156
|  | 3698 | 79.131
|  | 3701 | 79.146
|  | 3704 | 79.201
|  | 3706 | 79.271
|  | 3709 | 79.319
|  | 3712 | 79.322
|  | 3715 | 79.292
|  | 3717 | 79.26
|  | 3720 | 79.262
|  | 3723 | 79.308
|  | 3726 | 79.379
|  | 3729 | 79.439
|  | 3731 | 79.459
|  | 3734 | 79.438
|  | 3737 | 79.405
|  | 3740 | 79.44
|  | 3762 | 79.517
|  | 3765 | 79.631
|  | 3768 | 79.706
|  | 3771 | 79.757
|  | 3774 | 79.764
|  | 3776 | 79.737
|  | 3779 | 79.71
|  | 3782 | 79.718
|  | 3785 | 79.771
|  | 3788 | 79.847
|  | 3791 | 79.909
|  | 3794 | 79.929
|  | 3797 | 79.909
|  | 3799 | 79.879
|  | 3802 | 79.875
|  | 3805 | 79.916
|  | 3808 | 79.99
|  | 3811 | 80.062
|  | 3814 | 80.096
|  | 3817 | 80.086
|  | 3820 | 80.054
|  | 3823 | 80.039
|  | 3826 | 80.067
|  | 3828 | 80.136
|  | 3831 | 80.213
|  | 3834 | 80.304
|  | 3861 | 80.349
|  | 3864 | 80.372
|  | 3867 | 80.371
|  | 3870 | 80.416
|  | 3873 | 80.491
|  | 3876 | 80.558
|  | 3879 | 80.585
|  | 3882 | 80.567
|  | 3885 | 80.532
|  | 3888 | 80.519
|  | 3891 | 80.551
|  | 3894 | 80.62
|  | 3897 | 80.692
|  | 3900 | 80.73
|  | 3903 | 80.721
|  | 3906 | 80.684
|  | 3909 | 80.659
|  | 3912 | 80.675
|  | 3915 | 80.733
|  | 3919 | 80.805
|  | 3922 | 80.851
|  | 3925 | 80.851
|  | 3928 | 80.814
|  | 3931 | 80.777
|  | 3934 | 80.775
|  | 3937 | 80.819
|  | 3940 | 80.887
|  | 3943 | 80.94
|  | 3946 | 80.948
|  | 3949 | 80.913
|  | 3953 | 80.867
|  | 3956 | 80.848
|  | 3959 | 80.876
|  | 3962 | 80.937
|  | 3965 | 80.993
|  | 3968 | 81.01
|  | 3971 | 80.979
|  | 3975 | 80.926
|  | 3978 | 80.892
|  | 3981 | 80.902
|  | 3984 | 80.951
|  | 3987 | 81.005
|  | 3990 | 81.026
|  | 3994 | 80.998
|  | 3997 | 80.938
|  | 4000 | 80.886
|  | 4003 | 80.874
|  | 4006 | 80.905
|  | 4010 | 80.952
|  | 4013 | 80.974
|  | 4016 | 80.948
|  | 4019 | 80.885
|  | 4023 | 80.82
|  | 4026 | 80.788
|  | 4029 | 80.802
|  | 4032 | 80.839
|  | 4036 | 80.861
|  | 4039 | 80.838
|  | 4042 | 80.765
|  | 4055 | 80.711
|  | 4058 | 80.677
|  | 4062 | 80.657
|  | 4065 | 80.588
|  | 4068 | 80.488
|  | 4075 | 80.422
|  | 4078 | 80.402
|  | 4082 | 80.415
|  | 4085 | 80.394
|  | 4088 | 80.325
|  | 4092 | 80.226
|  | 4095 | 80.136
|  | 4098 | 77.975
|  | 4191 | 75.662
|  | 4195 | 73.221
|  | 4198 | 71.324
|  | 4314 | 69.675
|  | 4318 | 68.201
|  | 4322 | 68.323
|  | 4325 | 68.436
|  | 4329 | 67.509
|  | 4492 | 66.461
|  | 4496 | 64.97
|  | 4513 | 64.367
|  | 4517 | 63.739
|  | 4521 | 63.396
|  | 4525 | 63.076
|  | 4529 | 62.776
|  | 4533 | 62.472
|  | 4537 | 62.144
|  | 4541 | 61.788
|  | 4545 | 61.415
|  | 4550 | 61.049
|  | 4554 | 60.705
|  | 4558 | 60.381
|  | 4562 | 60.058
|  | 4566 | 59.715
|  | 4570 | 59.346
|  | 4575 | 58.962
|  | 4579 | 58.583
|  | 4583 | 58.225
|  | 4587 | 57.887
|  | 4591 | 57.552
|  | 4596 | 57.202
|  | 4600 | 56.829
|  | 4604 | 52.291
|  | 4840 | 47.853
|  | 4845 | 43.517
|  | 4850 | 43.428
|  | 4854 | 43.33
|  | 4859 | 43.23
|  | 4864 | 43.139
|  | 4869 | 39.514
|  | 5066 | 35.766

## PER
FiberBench Linear Polarizers Extinction Ratio
|  | Wavelength (nm) | Polarization Extiction Ratio
|  | 1500 | 4545.69355
|  | 1501 | 4646.3398
|  | 1502 | 4769.06314
|  | 1502 | 4711.16611
Product Raw Data |  | 1503 | 4609.42686
FiberBench Linear Polarizer Modules, 1.5 - 5.0 µm |  | 1504 | 4404.62953
|  | 1505 | 4448.54452
Item # | FBR-LPMIR | 1506 | 4659.05132
| FBRP-LPMIR | 1507 | 4747.57279
DISCLAIMER: The data presented here are typical. Slight variations in performance data will occur from lot to lot. Please contact Technical Support with any questions regarding the use or reliability of this data. |  | 1508 | 5146.0894
|  | 1509 | 5374.6437
|  | 1510 | 5221.67921
|  | 1511 | 5307.56045
|  | 1515 | 5285.97189
|  | 1516 | 4974.86889
This data may be used in publications. However, please cite Thorlabs as the source. |  | 1517 | 4867.46224
|  | 1518 | 4972.93845
|  | 1519 | 4998.86567
Additional Information: |  | 1520 | 4767.07424
|  | 1521 | 4704.174
|  | 1522 | 4653.26838
|  | 1523 | 4383.01832
|  | 1524 | 4326.63625
|  | 1525 | 4350.27852
|  | 1526 | 4414.03057
|  | 1527 | 4483.88639
|  | 1528 | 4524.5568
|  | 1529 | 4387.79712
|  | 1530 | 4533.90177
|  | 1531 | 4742.73918
|  | 1532 | 4640.10157
|  | 1533 | 4543.23681
|  | 1534 | 4404.16029
|  | 1535 | 4228.06105
|  | 1536 | 4187.95766
|  | 1537 | 4288.69979
|  | 1538 | 4451.23582
|  | 1539 | 4361.81553
|  | 1540 | 4452.19038
|  | 1541 | 4474.97328
|  | 1542 | 4442.63733
|  | 1543 | 4527.86968
|  | 1544 | 4772.83564
|  | 1545 | 5060.78073
|  | 1546 | 5095.32048
|  | 1547 | 5054.29279
|  | 1548 | 5155.05867
|  | 1549 | 5413.28611
|  | 1550 | 5819.53603
|  | 1552 | 5928.96951
|  | 1553 | 5769.43645
|  | 1554 | 5547.43696
|  | 1555 | 5708.86979
|  | 1556 | 5819.89061
|  | 1557 | 6109.89377
|  | 1559 | 6313.79099
|  | 1560 | 6200.22168
|  | 1561 | 5814.14566
|  | 1562 | 5685.49991
|  | 1563 | 6096.02077
|  | 1564 | 6035.981
|  | 1569 | 6377.03101
|  | 1570 | 7037.00871
|  | 1571 | 7374.8488
|  | 1572 | 7659.85243
|  | 1573 | 7568.9202
|  | 1574 | 7684.6266
|  | 1575 | 7827.96425
|  | 1576 | 7724.45016
|  | 1577 | 8191.3217
|  | 1579 | 8209.00588
|  | 1580 | 8318.93062
|  | 1585 | 8456.18599
|  | 1586 | 8203.87135
|  | 1587 | 7894.29523
|  | 1588 | 7740.57789
|  | 1589 | 7497.70466
|  | 1590 | 7411.85222
|  | 1591 | 7229.08747
|  | 1592 | 7214.32032
|  | 1593 | 7336.86346
|  | 1594 | 7320.77638
|  | 1596 | 7336.36378
|  | 1597 | 7427.89007
|  | 1600 | 7556.00354
|  | 1601 | 7781.70901
|  | 1602 | 7876.78806
|  | 1603 | 8354.5214
|  | 1604 | 8547.27538
|  | 1605 | 8632.92125
|  | 1606 | 9024.69598
|  | 1607 | 9441.97271
|  | 1611 | 9472.10926
|  | 1612 | 9412.54899
|  | 1613 | 9221.84655
|  | 1614 | 9457.47492
|  | 1615 | 9666.37205
|  | 1616 | 9652.03954
|  | 1617 | 9169.87941
|  | 1618 | 9016.36452
|  | 1619 | 9188.55807
|  | 1620 | 8690.09581
|  | 1621 | 8367.87687
|  | 1622 | 8313.66256
|  | 1623 | 8336.81733
|  | 1624 | 8378.13436
|  | 1625 | 8455.06423
|  | 1626 | 8380.29116
|  | 1627 | 8119.33965
|  | 1628 | 8421.75927
|  | 1629 | 8525.30389
|  | 1630 | 8605.82868
|  | 1631 | 8860.11669
|  | 1632 | 8644.62986
|  | 1633 | 8058.75579
|  | 1634 | 8082.04768
|  | 1638 | 8726.27119
|  | 1639 | 9215.71156
|  | 1640 | 9518.68819
|  | 1641 | 9424.66083
|  | 1642 | 9450.16834
|  | 1645 | 9573.54763
|  | 1646 | 10522.39691
|  | 1647 | 11050.55063
|  | 1648 | 10974.7016
|  | 1649 | 11160.85038
|  | 1650 | 11998.94457
|  | 1658 | 12514.75638
|  | 1659 | 12952.98272
|  | 1660 | 13160.53581
|  | 1661 | 12881.42861
|  | 1662 | 12454.46945
|  | 1663 | 12230.42702
|  | 1664 | 12204.01121
|  | 1665 | 12327.38584
|  | 1666 | 12866.98234
|  | 1667 | 12130.45476
|  | 1668 | 10917.88515
|  | 1672 | 10687.61797
|  | 1673 | 10809.09362
|  | 1676 | 10919.38613
|  | 1677 | 11046.64674
|  | 1678 | 11124.03678
|  | 1678 | 11373.8918
|  | 1679 | 11715.07934
|  | 1680 | 12162.58378
|  | 1681 | 12411.6994
|  | 1682 | 11867.02349
|  | 1683 | 11864.97666
|  | 1684 | 12384.69313
|  | 1685 | 12469.98926
|  | 1686 | 13072.04696
|  | 1687 | 14164.34935
|  | 1688 | 14809.91482
|  | 1694 | 15113.82267
|  | 1697 | 14884.77409
|  | 1698 | 13700.71803
|  | 1699 | 13525.70216
|  | 1700 | 14000.05828
|  | 1701 | 14418.20932
|  | 1702 | 13608.16416
|  | 1703 | 13451.9283
|  | 1704 | 14211.31196
|  | 1705 | 14420.15138
|  | 1706 | 14391.61562
|  | 1707 | 14136.93105
|  | 1708 | 13478.63637
|  | 1709 | 13042.69656
|  | 1710 | 12232.87748
|  | 1711 | 11586.23285
|  | 1712 | 11434.33627
|  | 1713 | 11577.806
|  | 1714 | 11559.29954
|  | 1716 | 11652.68107
|  | 1717 | 11902.88362
|  | 1718 | 11692.91359
|  | 1721 | 11607.25464
|  | 1722 | 12038.59903
|  | 1723 | 12089.29391
|  | 1724 | 11773.24061
|  | 1725 | 11698.40778
|  | 1728 | 11882.81301
|  | 1729 | 12439.18711
|  | 1730 | 13342.29182
|  | 1732 | 14182.35954
|  | 1737 | 14523.34807
|  | 1738 | 14320.5432
|  | 1739 | 13979.61745
|  | 1740 | 13708.57266
|  | 1741 | 13778.9092
|  | 1742 | 13693.10219
|  | 1743 | 13197.92697
|  | 1744 | 12803.13496
|  | 1745 | 13517.16547
|  | 1746 | 14468.55338
|  | 1747 | 14451.37905
|  | 1748 | 14367.14147
|  | 1749 | 14199.97638
|  | 1750 | 14008.00247
|  | 1751 | 13812.84641
|  | 1753 | 13124.40712
|  | 1754 | 11874.01265
|  | 1755 | 11301.83863
|  | 1756 | 11084.56461
|  | 1757 | 11272.90819
|  | 1758 | 11706.98506
|  | 1759 | 12201.01407
|  | 1760 | 12013.57917
|  | 1761 | 11311.39248
|  | 1762 | 10638.63337
|  | 1775 | 10787.23519
|  | 1776 | 11916.23416
|  | 1777 | 12478.70976
|  | 1778 | 12447.08488
|  | 1779 | 12093.41447
|  | 1780 | 11705.68229
|  | 1781 | 11868.14687
|  | 1782 | 33137.93277
|  | 2004 | 56396.17017
|  | 2005 | 82355.99607
|  | 2006 | 94524.74234
|  | 2015 | 108306.9701
|  | 2029 | 118107.9512
|  | 2030 | 118710.3348
|  | 2031 | 115025.3957
|  | 2032 | 110836.1738
|  | 2033 | 103080.0265
|  | 2034 | 101411.8228
|  | 2035 | 107419.4886
|  | 2057 | 113575.4818
|  | 2058 | 122914.8795
|  | 2060 | 127931.9111
|  | 2061 | 133809.4433
|  | 2062 | 137992.2824
|  | 2063 | 141725.5856
|  | 2064 | 153207.1691
|  | 2065 | 156752.9214
|  | 2066 | 158810.0445
|  | 2067 | 164980.8262
|  | 2070 | 176574.2212
|  | 2071 | 178889.8314
|  | 2072 | 182519.9329
|  | 2073 | 186243.5342
|  | 2074 | 194023.3405
|  | 2079 | 198485.5188
|  | 2080 | 200875.8089
|  | 2081 | 197895.5541
|  | 2082 | 194602.9895
|  | 2083 | 189729.5602
|  | 2084 | 185970.7992
|  | 2085 | 188288.2883
|  | 2086 | 193845.094
|  | 2087 | 198759.8871
|  | 2088 | 197562.1862
|  | 2089 | 191312.1268
|  | 2090 | 195897.3572
|  | 2091 | 203334.6966
|  | 2092 | 211341.1289
|  | 2093 | 211140.1558
|  | 2103 | 196681.4248
|  | 2104 | 190138.909
|  | 2105 | 186423.4901
|  | 2106 | 183976.8533
|  | 2107 | 179634.5427
|  | 2111 | 174246.3482
|  | 2112 | 177470.6984
|  | 2113 | 182447.5453
|  | 2114 | 184180.5998
|  | 2115 | 180372.4621
|  | 2124 | 180678.8189
|  | 2125 | 187490.5191
|  | 2126 | 197334.1207
|  | 2127 | 200166.1363
|  | 2128 | 196132.5661
|  | 2129 | 180724.9988
|  | 2133 | 179229.3106
|  | 2134 | 184136.4351
|  | 2135 | 190078.1984
|  | 2136 | 194043.4379
|  | 2137 | 196815.1336
|  | 2138 | 202412.8626
|  | 2139 | 207934.6417
|  | 2140 | 211392.7443
|  | 2141 | 209075.255
|  | 2142 | 205306.5143
|  | 2143 | 199544.7095
|  | 2144 | 196310.1621
|  | 2145 | 199362.2636
|  | 2146 | 208218.7267
|  | 2147 | 219000.9757
|  | 2148 | 225062.4643
|  | 2151 | 218397.7807
|  | 2152 | 211596.5511
|  | 2153 | 206161.2552
|  | 2154 | 201104.4081
|  | 2155 | 199774.6046
|  | 2159 | 206853.3287
|  | 2160 | 221246.6797
|  | 2161 | 235007.2854
|  | 2162 | 242155.9418
|  | 2163 | 242823.7711
|  | 2165 | 239252.4985
|  | 2166 | 232599.7062
|  | 2167 | 224642.3031
|  | 2168 | 219919.9821
|  | 2169 | 220441.0175
|  | 2170 | 223807.2139
|  | 2171 | 225611.7458
|  | 2172 | 225435.5462
|  | 2173 | 225948.6743
|  | 2174 | 232088.2506
|  | 2175 | 241725.4631
|  | 2176 | 248360.7247
|  | 2177 | 250228.7866
|  | 2178 | 249249.6451
|  | 2179 | 246596.8777
|  | 2180 | 241472.1761
|  | 2181 | 236572.1422
|  | 2182 | 241404.443
|  | 2183 | 247305.1243
|  | 2184 | 251329.3903
|  | 2185 | 252718.7629
|  | 2186 | 252007.3506
|  | 2187 | 251469.4396
|  | 2188 | 257092.8301
|  | 2189 | 266693.6831
|  | 2190 | 274393.1995
|  | 2191 | 273203.3631
|  | 2192 | 267665.304
|  | 2193 | 273247.5948
|  | 2199 | 290871.4153
|  | 2200 | 309790.5684
|  | 2201 | 314884.9055
|  | 2202 | 313144.7107
|  | 2203 | 317483.4437
|  | 2204 | 331629.7836
|  | 2205 | 343082.1315
|  | 2206 | 346083.1011
|  | 2207 | 344552.2518
|  | 2208 | 347514.8547
|  | 2209 | 350397.0073
|  | 2210 | 358641.325
|  | 2211 | 372120.7369
|  | 2212 | 384005.0256
|  | 2213 | 392203.1096
|  | 2214 | 405680.9278
|  | 2222 | 416598.8291
|  | 2223 | 428694.8513
|  | 2224 | 428827.4469
|  | 2231 | 424171.2754
|  | 2232 | 417853.2531
|  | 2233 | 417417.106
|  | 2234 | 421726.0418
|  | 2235 | 416111.567
|  | 2236 | 400621.4706
|  | 2237 | 387817.0444
|  | 2238 | 384891.0298
|  | 2239 | 387049.4009
|  | 2240 | 387085.0569
|  | 2241 | 382885.6031
|  | 2242 | 377895.3823
|  | 2243 | 374893.1933
|  | 2244 | 379043.0051
|  | 2245 | 387617.8094
|  | 2246 | 396028.7226
|  | 2247 | 393856.9782
|  | 2248 | 389264.3474
|  | 2256 | 386790.8671
|  | 2257 | 388923.4495
|  | 2258 | 390023.746
|  | 2259 | 388967.4334
|  | 2260 | 389231.332
|  | 2261 | 392415.2418
|  | 2262 | 396840.9806
|  | 2263 | 406722.0794
|  | 2264 | 421810.308
|  | 2266 | 441892.3275
|  | 2267 | 463852.9932
|  | 2268 | 486316.7773
|  | 2274 | 502897.1265
|  | 2275 | 516743.5055
|  | 2276 | 518364.4838
|  | 2277 | 509031.9871
|  | 2278 | 484597.7251
|  | 2279 | 464246.1175
|  | 2280 | 455973.6433
|  | 2281 | 462368.4118
|  | 2282 | 479954.6913
|  | 2283 | 504121.8599
|  | 2284 | 525459.5416
|  | 2285 | 531814.8815
|  | 2286 | 525023.7307
|  | 2287 | 512792.6545
|  | 2288 | 505849.6243
|  | 2289 | 503496.6152
|  | 2290 | 508613.0468
|  | 2291 | 527551.7564
|  | 2293 | 559617.7515
|  | 2294 | 594215.1681
|  | 2295 | 616515.2098
|  | 2296 | 621169.5493
|  | 2297 | 613919.2527
|  | 2298 | 601825.0023
|  | 2299 | 591674.2915
|  | 2300 | 583917.9805
|  | 2301 | 573224.8168
|  | 2302 | 558411.1684
|  | 2303 | 547584.7639
|  | 2304 | 543538.4156
|  | 2305 | 555469.2891
|  | 2306 | 574994.9546
|  | 2307 | 596373.0878
|  | 2308 | 613965.1643
|  | 2309 | 630114.726
|  | 2311 | 650615.4434
|  | 2322 | 663905.9237
|  | 2325 | 665565.9434
|  | 2326 | 653785.1931
|  | 2327 | 633054.9827
|  | 2328 | 607593.7983
|  | 2329 | 581166.6215
|  | 2330 | 569662.2347
|  | 2336 | 565691.029
|  | 2338 | 568264.0131
|  | 2340 | 575444.9202
|  | 2341 | 585886.2983
|  | 2342 | 592221.269
|  | 2343 | 591907.1056
|  | 2344 | 589326.1035
|  | 2345 | 604487.0526
|  | 2354 | 622916.2369
|  | 2355 | 641015.2712
|  | 2356 | 681730.6296
|  | 2366 | 739173.8508
|  | 2367 | 816080.5083
|  | 2369 | 861530.6466
|  | 2370 | 890987.0773
|  | 2371 | 911787.5009
|  | 2372 | 927294.8019
|  | 2373 | 940897.12
|  | 2374 | 957803.7594
|  | 2375 | 980004.3667
|  | 2376 | 989567.1368
|  | 2378 | 992678.098
|  | 2379 | 1009010
|  | 2380 | 1032540
|  | 2381 | 1041500
|  | 2382 | 1031470
|  | 2383 | 1031520
|  | 2384 | 1049100
|  | 2386 | 1069260
|  | 2387 | 1085090
|  | 2388 | 1088700
|  | 2389 | 1086290
|  | 2390 | 1083120
|  | 2391 | 1102100
|  | 2392 | 1158600
|  | 2393 | 1235840
|  | 2398 | 1303510
|  | 2399 | 1343870
|  | 2400 | 1345330
|  | 2402 | 1335500
|  | 2403 | 1317140
|  | 2404 | 1294440
|  | 2405 | 1274030
|  | 2406 | 1276680
|  | 2407 | 1291040
|  | 2408 | 1293520
|  | 2410 | 1286020
|  | 2411 | 1304190
|  | 2412 | 1346500
|  | 2413 | 1392440
|  | 2414 | 1431650
|  | 2415 | 1441220
|  | 2417 | 1425550
|  | 2418 | 1409340
|  | 2419 | 1431350
|  | 2420 | 1486990
|  | 2421 | 1537320
|  | 2422 | 1555750
|  | 2424 | 1542610
|  | 2425 | 1525420
|  | 2426 | 1526720
|  | 2427 | 1549190
|  | 2428 | 1569750
|  | 2430 | 1559030
|  | 2431 | 1515200
|  | 2432 | 1469520
|  | 2433 | 1458950
|  | 2434 | 1509120
|  | 2435 | 1592270
|  | 2439 | 1658720
|  | 2440 | 1672570
|  | 2441 | 1645750
|  | 2443 | 1651910
|  | 2444 | 1683850
|  | 2445 | 1713790
|  | 2446 | 1698960
|  | 2447 | 1640580
|  | 2449 | 1576640
|  | 2450 | 1520490
|  | 2451 | 1513330
|  | 2457 | 1539510
|  | 2458 | 1595550
|  | 2459 | 1646470
|  | 2461 | 1684570
|  | 2462 | 1719210
|  | 2463 | 1757630
|  | 2464 | 1776840
|  | 2465 | 1759740
|  | 2467 | 1725270
|  | 2468 | 1731550
|  | 2469 | 1769400
|  | 2470 | 1784450
|  | 2472 | 1759870
|  | 2473 | 1731040
|  | 2474 | 1706850
|  | 2475 | 1721680
|  | 2479 | 1743790
|  | 2480 | 1818730
|  | 2481 | 1913300
|  | 2483 | 1993170
|  | 2484 | 2028960
|  | 2485 | 2020080
|  | 2486 | 2026990
|  | 2488 | 2081320
|  | 2489 | 2152030
|  | 2490 | 2221580
|  | 2491 | 2278230
|  | 2495 | 2302480
|  | 2496 | 2289100
|  | 2498 | 2244410
|  | 2499 | 2209420
|  | 2500 | 2175490
|  | 2501 | 2147500
|  | 2503 | 2137710
|  | 2504 | 2173660
|  | 2505 | 2257220
|  | 2506 | 2336820
|  | 2509 | 2378450
|  | 2510 | 2375880
|  | 2511 | 2391520
|  | 2519 | 2403590
|  | 2520 | 2409920
|  | 2521 | 2373520
|  | 2523 | 2311310
|  | 2524 | 2202940
|  | 2525 | 2099030
|  | 2527 | 2028910
|  | 2528 | 2029810
|  | 2529 | 2072120
|  | 2530 | 2133620
|  | 2532 | 2194660
|  | 2533 | 2224900
|  | 2534 | 2245640
|  | 2536 | 2238240
|  | 2546 | 2194310
|  | 2547 | 2137480
|  | 2548 | 2073350
|  | 2550 | 2046230
|  | 2551 | 1981250
|  | 2552 | 1873300
|  | 2561 | 1775510
|  | 2563 | 1724780
|  | 2564 | 1735280
|  | 2567 | 1752520
|  | 2568 | 1760020
|  | 2569 | 1770250
|  | 2571 | 1771150
|  | 2572 | 1772290
|  | 2573 | 1977180
|  | 2597 | 2270990
|  | 2599 | 2569230
|  | 2600 | 2618270
|  | 2601 | 2584750
|  | 2603 | 2574650
|  | 2604 | 2627460
|  | 2606 | 2708570
|  | 2607 | 2833640
|  | 2608 | 2993720
|  | 2610 | 3091040
|  | 2611 | 3133630
|  | 2612 | 3141220
|  | 2614 | 3162760
|  | 2615 | 3129390
|  | 2616 | 3141960
|  | 2622 | 3198180
|  | 2623 | 3351260
|  | 2625 | 3469240
|  | 2626 | 3670110
|  | 2627 | 3894280
|  | 2630 | 4003600
|  | 2655 | 3970770
|  | 2657 | 3912410
|  | 2658 | 3907460
|  | 2664 | 3831850
|  | 2665 | 3561580
|  | 2667 | 3466470
|  | 2714 | 3511780
|  | 2716 | 3672260
|  | 2717 | 3608660
|  | 2719 | 3688850
|  | 2725 | 3863160
|  | 2726 | 4139240
|  | 2728 | 4241620
|  | 2729 | 4291680
|  | 2731 | 4290460
|  | 2732 | 4234860
|  | 2734 | 4304290
|  | 2735 | 4602680
|  | 2749 | 4937660
|  | 2750 | 5104360
|  | 2764 | 5113570
|  | 2765 | 5115210
|  | 2767 | 5152070
|  | 2770 | 4998930
|  | 2776 | 4782800
|  | 2778 | 4468660
|  | 2779 | 4352920
|  | 2786 | 4259490
|  | 2787 | 4208120
|  | 2789 | 4098620
|  | 2792 | 4025120
|  | 2793 | 4024730
|  | 2795 | 4011160
|  | 2796 | 4008250
|  | 2800 | 4906830
|  | 2841 | 5940030
|  | 2843 | 7139680
|  | 2844 | 7478240
|  | 2846 | 7668700
|  | 2847 | 7690820
|  | 2849 | 7597840
|  | 2851 | 7506840
|  | 2852 | 7620530
|  | 2854 | 8018270
|  | 2856 | 8892420
|  | 2887 | 9587930
|  | 2889 | 9807670
|  | 2895 | 9440050
|  | 2897 | 8984590
|  | 2899 | 8796630
|  | 2900 | 8686820
|  | 2902 | 8572860
|  | 2904 | 8515230
|  | 2905 | 8262230
|  | 2915 | 7891850
|  | 2917 | 7267960
|  | 2919 | 6767300
|  | 2921 | 6671590
|  | 2987 | 6878720
|  | 2989 | 7382450
|  | 2990 | 7706940
|  | 2992 | 7906830
|  | 2994 | 8167270
|  | 2996 | 8658740
|  | 2998 | 9996680
|  | 3036 | 10982800
|  | 3038 | 11724500
|  | 3040 | 11566600
|  | 3041 | 11342300
|  | 3043 | 10991900
|  | 3056 | 10686700
|  | 3058 | 10622400
|  | 3060 | 10663300
|  | 3062 | 10832600
|  | 3069 | 11339700
|  | 3071 | 11767700
|  | 3073 | 11999900
|  | 3075 | 11929800
|  | 3077 | 11918900
|  | 3079 | 11815100
|  | 3081 | 11448800
|  | 3083 | 11163600
|  | 3085 | 11112600
|  | 3086 | 11331400
|  | 3088 | 11468300
|  | 3090 | 11721100
|  | 3092 | 11868700
|  | 3094 | 12333000
|  | 3096 | 12753700
|  | 3100 | 12908300
|  | 3102 | 12460800
|  | 3104 | 12208400
|  | 3106 | 12343100
|  | 3108 | 12419400
|  | 3109 | 12276100
|  | 3113 | 12107600
|  | 3115 | 12162400
|  | 3117 | 12382200
|  | 3129 | 12553800
|  | 3131 | 13038600
|  | 3133 | 13456300
|  | 3135 | 14247000
|  | 3137 | 15012800
|  | 3139 | 15391700
|  | 3141 | 15474800
|  | 3143 | 15609400
|  | 3145 | 15994400
|  | 3147 | 16271800
|  | 3149 | 16293800
|  | 3153 | 16412100
|  | 3157 | 16128300
|  | 3159 | 15382200
|  | 3161 | 14474600
|  | 3163 | 14388100
|  | 3165 | 14846100
|  | 3167 | 15581500
|  | 3169 | 15552200
|  | 3171 | 15457800
|  | 3173 | 15412300
|  | 3175 | 15893200
|  | 3177 | 16391300
|  | 3179 | 15960200
|  | 3201 | 15242300
|  | 3203 | 14577700
|  | 3205 | 14396300
|  | 3207 | 13977000
|  | 3209 | 13181400
|  | 3211 | 12549400
|  | 3213 | 12295000
|  | 3215 | 12123500
|  | 3218 | 11717300
|  | 3228 | 11412400
|  | 3230 | 11266000
|  | 3232 | 11375300
|  | 3234 | 11366600
|  | 3236 | 11391300
|  | 3238 | 11245700
|  | 3240 | 10770300
|  | 3243 | 10281500
|  | 3245 | 9431770
|  | 3268 | 9034290
|  | 3270 | 8659910
|  | 3272 | 8606490
|  | 3274 | 8421070
|  | 3277 | 8216810
|  | 3283 | 8162890
|  | 3289 | 8152090
|  | 3292 | 8223370
|  | 3294 | 8368720
|  | 3296 | 8483800
|  | 3298 | 8532960
|  | 3300 | 8489860
|  | 3303 | 8437800
|  | 3305 | 8427100
|  | 3307 | 8551580
|  | 3309 | 8504080
|  | 3329 | 8281450
|  | 3331 | 7880320
|  | 3333 | 7633900
|  | 3336 | 7606440
|  | 3338 | 7597880
|  | 3340 | 7590670
|  | 3342 | 7544800
|  | 3344 | 7485410
|  | 3347 | 7413120
|  | 3351 | 7434030
|  | 3353 | 7435250
|  | 3356 | 7423680
|  | 3358 | 7305160
|  | 3360 | 7211030
|  | 3372 | 7230250
|  | 3374 | 7331030
|  | 3376 | 7424900
|  | 3378 | 7404750
|  | 3381 | 7281720
|  | 3383 | 7194240
|  | 3385 | 7137560
|  | 3388 | 7106190
|  | 3390 | 7157000
|  | 3392 | 7334480
|  | 3394 | 7554880
|  | 3397 | 7615530
|  | 3399 | 7573070
|  | 3401 | 7698540
|  | 3404 | 7717730
|  | 3418 | 7676470
|  | 3420 | 7540520
|  | 3422 | 7713500
|  | 3425 | 7942030
|  | 3427 | 8012610
|  | 3429 | 7917480
|  | 3432 | 7802410
|  | 3434 | 7703780
|  | 3436 | 7556770
|  | 3439 | 7346330
|  | 3441 | 7152420
|  | 3444 | 7099080
|  | 3460 | 7180560
|  | 3467 | 7397130
|  | 3477 | 7659900
|  | 3479 | 7836030
|  | 3482 | 7915410
|  | 3484 | 7927120
|  | 3487 | 8008880
|  | 3489 | 8127310
|  | 3492 | 8275000
|  | 3494 | 8433300
|  | 3497 | 8578120
|  | 3499 | 8554520
|  | 3501 | 8344640
|  | 3504 | 8249900
|  | 3506 | 8541970
|  | 3509 | 9022520
|  | 3511 | 9419980
|  | 3514 | 9578260
|  | 3539 | 9365920
|  | 3541 | 9008230
|  | 3544 | 8538850
|  | 3546 | 8350140
|  | 3551 | 8428570
|  | 3554 | 8635750
|  | 3556 | 8997690
|  | 3559 | 9070820
|  | 3566 | 9047380
|  | 3569 | 8842720
|  | 3571 | 8666860
|  | 3574 | 8552380
|  | 3577 | 8199680
|  | 3592 | 7931360
|  | 3595 | 7561030
|  | 3597 | 7326050
|  | 3600 | 6895530
|  | 3602 | 6409580
|  | 3605 | 5897190
|  | 3626 | 5614150
|  | 3628 | 5500550
|  | 3631 | 5603870
|  | 3634 | 5616160
|  | 3636 | 5524460
|  | 3639 | 5289000
|  | 3642 | 4970880
|  | 3644 | 4448280
|  | 3674 | 4049950
|  | 3676 | 3810590
|  | 3679 | 3847490
|  | 3682 | 3827600
|  | 3685 | 3779120
|  | 3687 | 3771420
|  | 3690 | 3831950
|  | 3693 | 3899500
|  | 3695 | 3912780
|  | 3698 | 3839210
|  | 3701 | 3719330
|  | 3704 | 3611060
|  | 3706 | 3558920
|  | 3709 | 3557930
|  | 3712 | 3553030
|  | 3715 | 3534620
|  | 3717 | 3509920
|  | 3720 | 3487490
|  | 3723 | 3431000
|  | 3726 | 3322980
|  | 3729 | 3210530
|  | 3731 | 3161530
|  | 3734 | 3191140
|  | 3737 | 3260010
|  | 3740 | 3253530
|  | 3762 | 3150070
|  | 3765 | 2975810
|  | 3768 | 2827110
|  | 3771 | 2723150
|  | 3774 | 2672530
|  | 3776 | 2657220
|  | 3779 | 2634620
|  | 3782 | 2578510
|  | 3785 | 2511110
|  | 3788 | 2464520
|  | 3791 | 2437630
|  | 3794 | 2418930
|  | 3797 | 2400820
|  | 3799 | 2366300
|  | 3802 | 2313850
|  | 3805 | 2252010
|  | 3808 | 2188670
|  | 3811 | 2111770
|  | 3814 | 2036140
|  | 3817 | 1982560
|  | 3820 | 1951340
|  | 3823 | 1921090
|  | 3826 | 1873370
|  | 3828 | 1816550
|  | 3831 | 1764590
|  | 3834 | 1656390
|  | 3861 | 1570610
|  | 3864 | 1487450
|  | 3867 | 1473980
|  | 3870 | 1448790
|  | 3873 | 1420900
|  | 3876 | 1396170
|  | 3879 | 1370540
|  | 3882 | 1346870
|  | 3885 | 1328690
|  | 3888 | 1323820
|  | 3891 | 1328610
|  | 3894 | 1330310
|  | 3897 | 1323020
|  | 3900 | 1309440
|  | 3903 | 1298580
|  | 3906 | 1287030
|  | 3909 | 1274460
|  | 3912 | 1263970
|  | 3915 | 1265520
|  | 3919 | 1274270
|  | 3922 | 1279020
|  | 3925 | 1279630
|  | 3928 | 1280800
|  | 3931 | 1278140
|  | 3934 | 1266360
|  | 3937 | 1247460
|  | 3940 | 1226930
|  | 3943 | 1202410
|  | 3946 | 1170290
|  | 3949 | 1133110
|  | 3953 | 1099130
|  | 3956 | 1076320
|  | 3959 | 1064880
|  | 3962 | 1054180
|  | 3965 | 1038630
|  | 3968 | 1019610
|  | 3971 | 1004610
|  | 3975 | 992257.7031
|  | 3978 | 976274.2498
|  | 3981 | 957364.1307
|  | 3984 | 938244.3928
|  | 3987 | 918292.203
|  | 3990 | 889569.264
|  | 3994 | 854385.791
|  | 3997 | 823192.0925
|  | 4000 | 801059.5534
|  | 4003 | 782833.7317
|  | 4006 | 762550.1531
|  | 4010 | 742066.5228
|  | 4013 | 727029.5808
|  | 4016 | 715857.552
|  | 4019 | 701924.2698
|  | 4023 | 684695.5906
|  | 4026 | 669606.3578
|  | 4029 | 655582.9827
|  | 4032 | 636298.3863
|  | 4036 | 611292.9793
|  | 4039 | 587035.873
|  | 4042 | 555355.7914
|  | 4055 | 529897.2783
|  | 4058 | 507182.5346
|  | 4062 | 497197.0097
|  | 4065 | 482159.01
|  | 4068 | 464192.6802
|  | 4075 | 449168.0898
|  | 4078 | 437390.1682
|  | 4082 | 429268.647
|  | 4085 | 421513.6869
|  | 4088 | 414812.3112
|  | 4092 | 407364.8027
|  | 4095 | 398380.7201
|  | 4098 | 332580.0724
|  | 4191 | 266979.7196
|  | 4195 | 202411.8748
|  | 4198 | 160058.3932
|  | 4314 | 120337.7826
|  | 4318 | 82375.53072
|  | 4322 | 80997.31061
|  | 4325 | 79258.1922
|  | 4329 | 61971.1708
|  | 4492 | 44933.03881
|  | 4496 | 27508.91185
|  | 4513 | 25869.40156
|  | 4517 | 24323.73615
|  | 4521 | 23773.70899
|  | 4525 | 23263.49177
|  | 4529 | 22732.38851
|  | 4533 | 22165.21642
|  | 4537 | 21594.9399
|  | 4541 | 21075.61352
|  | 4545 | 20623.57545
|  | 4550 | 20208.19768
|  | 4554 | 19770.15881
|  | 4558 | 19261.86979
|  | 4562 | 18678.1847
|  | 4566 | 18067.68988
|  | 4570 | 17516.83548
|  | 4575 | 17100.24502
|  | 4579 | 16803.80811
|  | 4583 | 16515.88056
|  | 4587 | 16155.59401
|  | 4591 | 15730.41873
|  | 4596 | 15327.38629
|  | 4600 | 14996.47469
|  | 4604 | 11004.14914
|  | 4840 | 7089.64822
|  | 4845 | 3228.56427
|  | 4850 | 3142.14786
|  | 4854 | 3060.82886
|  | 4859 | 2983.24906
|  | 4864 | 2907.16475
|  | 4869 | 2228.9475
|  | 5066 | 1568.50923