## Transmission
LMU-15X-248 Transmission
|  | Wavelength (µm) | Transmission (%)
|  | 200 | 55.06825
|  | 220 | 76.53843
|  | 240 | 88.182
|  | 260 | 88.2935
Product Raw Data |  | 280 | 80.84011
Narrowband 15X Focusing Objective with 248 nm AR Coating |  | 300 | 71.80669
|  | 320 | 63.78269
Item # | LMU-15X-248 | 340 | 57.4451
DISCLAIMER: The data presented here are typical. Slight variations in performance data will occur from lot to lot. Please contact Technical Support with any questions regarding the use or reliability of this data. |  | 360 | 54.63489
|  | 380 | 54.63488
|  | 400 | 54.63487
|  | 420 | 55.00913
|  | 440 | 55.51181
|  | 460 | 56.0187
This data may be used in publications. However, please cite Thorlabs as the source. |  | 480 | 56.52983
|  | 500 | 57.04523
|  | 520 | 57.56494
Additional Information: |  | 540 | 58.08898
|  | 560 | 58.85839
|  | 580 | 59.68027
|  | 600 | 60.51266
|  | 650 | 62.35603
|  | 700 | 63.68682
|  | 750 | 65.04359