## T144339
SN: | T144339
Item #: | PN1550R5A1
Item Description: | 1x2 50:50 PM Narrowband Fiber Optic Coupler
Fiber Type: | Equivalent to PM 15-U25D
Port Name: | White (Input) - White (Signal Output)
Test Wavelength (nm): | 1550
Insertion Loss (dB): | -2.84
Coupling Ratio (%): | 50.4
PER (dB): | 20
Port Name: | White (Input) - Red (Tap Output)
Test Wavelength (nm): | 1550
Insertion Loss (dB): | -2.92
Coupling Ratio (%): | 49.6
PER (dB): | 20