## T151516
SN: | T151516
Item #: | PN780R1A1
Item Description: | 1x2 99:1 PM Narrowband Fiber Optic Coupler
Fiber Type: | Equivalent to PM 85-U25D
Port Name: | White (Input) - White (Signal Output)
Test Wavelength (nm): | 780
Insertion Loss (dB): | -0.18
Coupling Ratio (%): | 98.9
PER (dB): | 23
Port Name: | White (Input) - Red (Tap Output)
Test Wavelength (nm): | 780
Insertion Loss (dB): | -19.68
Coupling Ratio (%): | 1.1
PER (dB): | 21.6