## T138346
SN: | T138346
Item #: | PW1300R5F1
Item Description: | 1x2 50:50 PM Wideband Fiber Optic Coupler
Fiber Type: | Equivalent to PM 13-U25D
Port Name: | White (Input) - White (Signal Output)
Test Wavelength (nm): | 1300
Insertion Loss (dB): | -3.34
Coupling Ratio (%): | 48.8
Uniformity (dB): | 0.14
PER (dB): | 21
Port Name: | White (Input) - Red (Tap Output)
Test Wavelength (nm): | 1300
Insertion Loss (dB): | -3.13
Coupling Ratio (%): | 51.2
Uniformity (dB): | 0.52
PER (dB): | 22
Spectral Response
Wavelength (nm) | Insertion Loss - White (Signal Output) (dB) | Coupling Ratio - White (Signal Output) (%) | Insertion Loss - Red (Tap Output) (dB) | Coupling Ratio - Red (Tap Output) (%)
1190 | -3.18 | 53.4 | -3.771 | 46.6
1190.441 | -3.182 | 53.362 | -3.767 | 46.638
1190.882 | -3.186 | 53.303 | -3.761 | 46.697
1191.323 | -3.19 | 53.257 | -3.757 | 46.743
1191.764 | -3.193 | 53.215 | -3.753 | 46.785
1192.204 | -3.193 | 53.196 | -3.749 | 46.804
1192.645 | -3.193 | 53.174 | -3.745 | 46.826
1193.086 | -3.194 | 53.144 | -3.74 | 46.856
1193.527 | -3.193 | 53.114 | -3.735 | 46.886
1193.968 | -3.193 | 53.083 | -3.729 | 46.917
1194.409 | -3.194 | 53.048 | -3.724 | 46.952
1194.85 | -3.196 | 53.01 | -3.719 | 46.99
1195.291 | -3.199 | 52.967 | -3.715 | 47.033
1195.731 | -3.202 | 52.921 | -3.71 | 47.079
1196.172 | -3.204 | 52.871 | -3.703 | 47.129
1196.613 | -3.205 | 52.825 | -3.697 | 47.175
1197.054 | -3.205 | 52.787 | -3.689 | 47.213
1197.495 | -3.204 | 52.76 | -3.684 | 47.24
1197.936 | -3.203 | 52.743 | -3.68 | 47.257
1198.377 | -3.202 | 52.725 | -3.676 | 47.275
1198.818 | -3.201 | 52.707 | -3.671 | 47.293
1199.259 | -3.202 | 52.661 | -3.664 | 47.339
1199.699 | -3.203 | 52.61 | -3.657 | 47.39
1200.14 | -3.206 | 52.55 | -3.65 | 47.45
1200.581 | -3.209 | 52.496 | -3.643 | 47.504
1201.022 | -3.211 | 52.459 | -3.639 | 47.541
1201.463 | -3.211 | 52.434 | -3.635 | 47.566
1201.904 | -3.21 | 52.419 | -3.631 | 47.581
1202.345 | -3.208 | 52.397 | -3.624 | 47.603
1202.786 | -3.205 | 52.371 | -3.617 | 47.629
1203.226 | -3.204 | 52.337 | -3.61 | 47.663
1203.667 | -3.203 | 52.302 | -3.603 | 47.698
1204.108 | -3.205 | 52.265 | -3.599 | 47.735
1204.549 | -3.208 | 52.227 | -3.595 | 47.773
1204.99 | -3.212 | 52.19 | -3.593 | 47.81
1205.431 | -3.214 | 52.153 | -3.589 | 47.847
1205.872 | -3.216 | 52.116 | -3.584 | 47.884
1206.313 | -3.217 | 52.081 | -3.578 | 47.919
1206.754 | -3.217 | 52.047 | -3.572 | 47.953
1207.194 | -3.215 | 52.031 | -3.568 | 47.969
1207.635 | -3.214 | 52.017 | -3.565 | 47.983
1208.076 | -3.213 | 52.006 | -3.562 | 47.994
1208.517 | -3.213 | 51.983 | -3.558 | 48.017
1208.958 | -3.216 | 51.945 | -3.554 | 48.055
1209.399 | -3.219 | 51.897 | -3.549 | 48.103
1209.84 | -3.223 | 51.844 | -3.543 | 48.156
1210.281 | -3.225 | 51.806 | -3.539 | 48.194
1210.721 | -3.226 | 51.776 | -3.535 | 48.224
1211.162 | -3.226 | 51.765 | -3.533 | 48.235
1211.603 | -3.225 | 51.757 | -3.53 | 48.243
1212.044 | -3.222 | 51.75 | -3.527 | 48.25
1212.485 | -3.221 | 51.732 | -3.522 | 48.268
1212.926 | -3.221 | 51.7 | -3.517 | 48.3
1213.367 | -3.223 | 51.662 | -3.512 | 48.338
1213.808 | -3.227 | 51.622 | -3.508 | 48.378
1214.249 | -3.23 | 51.591 | -3.507 | 48.409
1214.689 | -3.233 | 51.562 | -3.505 | 48.438
1215.13 | -3.235 | 51.537 | -3.502 | 48.463
1215.571 | -3.235 | 51.512 | -3.498 | 48.488
1216.012 | -3.233 | 51.488 | -3.492 | 48.512
1216.453 | -3.232 | 51.466 | -3.487 | 48.534
1216.894 | -3.231 | 51.446 | -3.482 | 48.554
1217.335 | -3.229 | 51.437 | -3.479 | 48.563
1217.776 | -3.228 | 51.43 | -3.477 | 48.57
1218.216 | -3.229 | 51.406 | -3.474 | 48.594
1218.657 | -3.232 | 51.374 | -3.47 | 48.626
1219.098 | -3.234 | 51.331 | -3.465 | 48.669
1219.539 | -3.236 | 51.289 | -3.46 | 48.711
1219.98 | -3.238 | 51.252 | -3.456 | 48.748
1220.421 | -3.239 | 51.23 | -3.453 | 48.77
1220.862 | -3.239 | 51.222 | -3.451 | 48.778
1221.303 | -3.238 | 51.213 | -3.449 | 48.787
1221.744 | -3.237 | 51.199 | -3.446 | 48.801
1222.184 | -3.236 | 51.178 | -3.441 | 48.822
1222.625 | -3.236 | 51.148 | -3.435 | 48.852
1223.066 | -3.239 | 51.097 | -3.429 | 48.903
1223.507 | -3.242 | 51.049 | -3.424 | 48.951
1223.948 | -3.245 | 51.011 | -3.42 | 48.989
1224.389 | -3.248 | 50.975 | -3.417 | 49.025
1224.83 | -3.251 | 50.94 | -3.414 | 49.06
1225.271 | -3.251 | 50.916 | -3.41 | 49.084
1225.711 | -3.249 | 50.894 | -3.404 | 49.106
1226.152 | -3.248 | 50.86 | -3.397 | 49.14
1226.593 | -3.247 | 50.829 | -3.391 | 49.171
1227.034 | -3.245 | 50.814 | -3.386 | 49.186
1227.475 | -3.245 | 50.794 | -3.383 | 49.206
1227.916 | -3.248 | 50.763 | -3.38 | 49.237
1228.357 | -3.251 | 50.727 | -3.377 | 49.273
1228.798 | -3.254 | 50.686 | -3.373 | 49.314
1229.239 | -3.256 | 50.64 | -3.367 | 49.36
1229.679 | -3.258 | 50.594 | -3.361 | 49.406
1230.12 | -3.258 | 50.563 | -3.356 | 49.437
1230.561 | -3.257 | 50.543 | -3.352 | 49.457
1231.002 | -3.256 | 50.538 | -3.35 | 49.462
1231.443 | -3.255 | 50.533 | -3.347 | 49.467
1231.884 | -3.254 | 50.521 | -3.344 | 49.479
1232.325 | -3.254 | 50.494 | -3.339 | 49.506
1232.766 | -3.254 | 50.455 | -3.333 | 49.545
1233.206 | -3.257 | 50.411 | -3.328 | 49.589
1233.647 | -3.26 | 50.37 | -3.324 | 49.63
1234.088 | -3.263 | 50.346 | -3.323 | 49.654
1234.529 | -3.264 | 50.329 | -3.322 | 49.671
1234.97 | -3.265 | 50.321 | -3.321 | 49.679
1235.411 | -3.264 | 50.314 | -3.319 | 49.686
1235.852 | -3.263 | 50.303 | -3.315 | 49.697
1236.293 | -3.262 | 50.284 | -3.311 | 49.716
1236.734 | -3.262 | 50.261 | -3.307 | 49.739
1237.174 | -3.261 | 50.252 | -3.305 | 49.748
1237.615 | -3.262 | 50.245 | -3.305 | 49.755
1238.056 | -3.266 | 50.226 | -3.305 | 49.774
1238.497 | -3.269 | 50.204 | -3.304 | 49.796
1238.938 | -3.27 | 50.179 | -3.302 | 49.821
1239.379 | -3.273 | 50.148 | -3.298 | 49.852
1239.82 | -3.275 | 50.116 | -3.295 | 49.884
1240.26 | -3.274 | 50.105 | -3.292 | 49.895
1240.701 | -3.272 | 50.106 | -3.291 | 49.894
1241.142 | -3.272 | 50.108 | -3.291 | 49.892
1241.583 | -3.273 | 50.107 | -3.291 | 49.893
1242.024 | -3.273 | 50.099 | -3.29 | 49.901
1242.465 | -3.273 | 50.079 | -3.287 | 49.921
1242.906 | -3.276 | 50.043 | -3.283 | 49.957
1243.347 | -3.278 | 50.007 | -3.279 | 49.993
1243.788 | -3.281 | 49.978 | -3.277 | 50.022
1244.229 | -3.282 | 49.962 | -3.276 | 50.038
1244.669 | -3.283 | 49.953 | -3.275 | 50.047
1245.11 | -3.283 | 49.95 | -3.275 | 50.05
1245.551 | -3.282 | 49.945 | -3.273 | 50.055
1245.992 | -3.281 | 49.935 | -3.269 | 50.065
1246.433 | -3.28 | 49.917 | -3.265 | 50.083
1246.874 | -3.28 | 49.894 | -3.261 | 50.106
1247.315 | -3.28 | 49.875 | -3.258 | 50.125
1247.755 | -3.281 | 49.858 | -3.257 | 50.142
1248.196 | -3.285 | 49.828 | -3.255 | 50.172
1248.637 | -3.289 | 49.799 | -3.254 | 50.201
1249.078 | -3.288 | 49.789 | -3.252 | 50.211
1249.519 | -3.287 | 49.78 | -3.248 | 50.22
1249.96 | -3.287 | 49.756 | -3.245 | 50.244
1250.401 | -3.287 | 49.736 | -3.241 | 50.264
1250.842 | -3.286 | 49.727 | -3.239 | 50.273
1251.283 | -3.285 | 49.724 | -3.237 | 50.276
1251.723 | -3.285 | 49.722 | -3.237 | 50.278
1252.164 | -3.285 | 49.713 | -3.235 | 50.287
1252.605 | -3.286 | 49.695 | -3.233 | 50.305
1253.046 | -3.287 | 49.665 | -3.229 | 50.335
1253.487 | -3.289 | 49.634 | -3.225 | 50.366
1253.928 | -3.29 | 49.609 | -3.222 | 50.391
1254.369 | -3.29 | 49.592 | -3.219 | 50.408
1254.81 | -3.29 | 49.584 | -3.218 | 50.416
1255.25 | -3.29 | 49.578 | -3.217 | 50.422
1255.691 | -3.29 | 49.571 | -3.215 | 50.429
1256.132 | -3.289 | 49.56 | -3.212 | 50.44
1256.573 | -3.288 | 49.545 | -3.209 | 50.455
1257.014 | -3.288 | 49.522 | -3.205 | 50.478
1257.455 | -3.289 | 49.5 | -3.202 | 50.5
1257.896 | -3.289 | 49.484 | -3.199 | 50.516
1258.337 | -3.29 | 49.47 | -3.198 | 50.53
1258.778 | -3.292 | 49.455 | -3.197 | 50.545
1259.218 | -3.294 | 49.438 | -3.196 | 50.562
1259.659 | -3.295 | 49.42 | -3.194 | 50.58
1260.1 | -3.295 | 49.399 | -3.191 | 50.601
1260.541 | -3.296 | 49.379 | -3.188 | 50.621
1260.982 | -3.296 | 49.364 | -3.185 | 50.636
1261.423 | -3.296 | 49.355 | -3.184 | 50.645
1261.864 | -3.296 | 49.349 | -3.183 | 50.651
1262.305 | -3.297 | 49.342 | -3.182 | 50.658
1262.745 | -3.298 | 49.332 | -3.181 | 50.668
1263.186 | -3.298 | 49.318 | -3.18 | 50.682
1263.627 | -3.299 | 49.3 | -3.178 | 50.7
1264.068 | -3.301 | 49.28 | -3.176 | 50.72
1264.509 | -3.302 | 49.261 | -3.174 | 50.739
1264.95 | -3.303 | 49.249 | -3.172 | 50.751
1265.391 | -3.304 | 49.242 | -3.172 | 50.758
1265.832 | -3.304 | 49.24 | -3.172 | 50.76
1266.273 | -3.304 | 49.239 | -3.172 | 50.761
1266.713 | -3.304 | 49.235 | -3.171 | 50.765
1267.154 | -3.304 | 49.225 | -3.17 | 50.775
1267.595 | -3.305 | 49.21 | -3.167 | 50.79
1268.036 | -3.306 | 49.193 | -3.165 | 50.807
1268.477 | -3.307 | 49.178 | -3.164 | 50.822
1268.918 | -3.307 | 49.169 | -3.163 | 50.831
1269.359 | -3.308 | 49.162 | -3.163 | 50.838
1269.8 | -3.309 | 49.154 | -3.162 | 50.846
1270.24 | -3.309 | 49.146 | -3.161 | 50.854
1270.681 | -3.31 | 49.135 | -3.159 | 50.865
1271.122 | -3.31 | 49.12 | -3.157 | 50.88
1271.563 | -3.31 | 49.106 | -3.155 | 50.894
1272.004 | -3.31 | 49.098 | -3.154 | 50.902
1272.445 | -3.31 | 49.094 | -3.153 | 50.906
1272.886 | -3.311 | 49.092 | -3.153 | 50.908
1273.327 | -3.311 | 49.088 | -3.153 | 50.912
1273.768 | -3.311 | 49.082 | -3.152 | 50.918
1274.208 | -3.311 | 49.073 | -3.15 | 50.927
1274.649 | -3.311 | 49.063 | -3.148 | 50.937
1275.09 | -3.312 | 49.051 | -3.147 | 50.949
1275.531 | -3.312 | 49.039 | -3.145 | 50.961
1275.972 | -3.313 | 49.034 | -3.145 | 50.966
1276.413 | -3.313 | 49.031 | -3.145 | 50.969
1276.854 | -3.313 | 49.029 | -3.144 | 50.971
1277.295 | -3.313 | 49.025 | -3.144 | 50.975
1277.735 | -3.313 | 49.018 | -3.143 | 50.982
1278.176 | -3.313 | 49.01 | -3.141 | 50.99
1278.617 | -3.313 | 49.004 | -3.14 | 50.996
1279.058 | -3.314 | 49 | -3.14 | 51
1279.499 | -3.314 | 48.999 | -3.14 | 51.001
1279.94 | -3.314 | 49.001 | -3.141 | 50.999
1280.381 | -3.315 | 49.001 | -3.141 | 50.999
1280.822 | -3.315 | 48.996 | -3.141 | 51.004
1281.263 | -3.316 | 48.988 | -3.14 | 51.012
1281.703 | -3.317 | 48.978 | -3.139 | 51.022
1282.144 | -3.318 | 48.965 | -3.138 | 51.035
1282.585 | -3.319 | 48.952 | -3.137 | 51.048
1283.026 | -3.319 | 48.947 | -3.137 | 51.053
1283.467 | -3.32 | 48.946 | -3.137 | 51.054
1283.908 | -3.32 | 48.947 | -3.137 | 51.053
1284.349 | -3.32 | 48.947 | -3.137 | 51.053
1284.79 | -3.32 | 48.946 | -3.137 | 51.054
1285.23 | -3.32 | 48.943 | -3.136 | 51.057
1285.671 | -3.321 | 48.938 | -3.136 | 51.062
1286.112 | -3.322 | 48.931 | -3.136 | 51.069
1286.553 | -3.323 | 48.922 | -3.136 | 51.078
1286.994 | -3.324 | 48.912 | -3.135 | 51.088
1287.435 | -3.326 | 48.902 | -3.135 | 51.098
1287.876 | -3.327 | 48.89 | -3.134 | 51.11
1288.317 | -3.329 | 48.879 | -3.134 | 51.121
1288.758 | -3.329 | 48.871 | -3.133 | 51.129
1289.198 | -3.33 | 48.865 | -3.132 | 51.135
1289.639 | -3.329 | 48.863 | -3.132 | 51.137
1290.08 | -3.329 | 48.863 | -3.131 | 51.137
1290.521 | -3.328 | 48.865 | -3.131 | 51.135
1290.962 | -3.328 | 48.867 | -3.131 | 51.133
1291.403 | -3.328 | 48.865 | -3.131 | 51.135
1291.844 | -3.33 | 48.858 | -3.132 | 51.142
1292.285 | -3.332 | 48.848 | -3.132 | 51.152
1292.725 | -3.334 | 48.837 | -3.132 | 51.163
1293.166 | -3.336 | 48.823 | -3.132 | 51.177
1293.607 | -3.338 | 48.81 | -3.131 | 51.19
1294.048 | -3.339 | 48.806 | -3.131 | 51.194
1294.489 | -3.338 | 48.809 | -3.131 | 51.191
1294.93 | -3.338 | 48.815 | -3.132 | 51.185
1295.371 | -3.337 | 48.82 | -3.132 | 51.18
1295.812 | -3.336 | 48.823 | -3.132 | 51.177
1296.253 | -3.335 | 48.826 | -3.131 | 51.174
1296.693 | -3.335 | 48.827 | -3.131 | 51.173
1297.134 | -3.335 | 48.821 | -3.131 | 51.179
1297.575 | -3.337 | 48.81 | -3.13 | 51.19
1298.016 | -3.34 | 48.8 | -3.131 | 51.2
1298.457 | -3.342 | 48.792 | -3.132 | 51.208
1298.898 | -3.344 | 48.786 | -3.133 | 51.214
1299.339 | -3.344 | 48.785 | -3.133 | 51.215
1299.78 | -3.344 | 48.79 | -3.134 | 51.21
1300.22 | -3.343 | 48.799 | -3.134 | 51.201
1300.661 | -3.341 | 48.808 | -3.134 | 51.192
1301.102 | -3.341 | 48.814 | -3.135 | 51.186
1301.543 | -3.341 | 48.818 | -3.135 | 51.182
1301.984 | -3.34 | 48.821 | -3.135 | 51.179
1302.425 | -3.34 | 48.823 | -3.135 | 51.177
1302.866 | -3.341 | 48.819 | -3.136 | 51.181
1303.307 | -3.343 | 48.81 | -3.136 | 51.19
1303.747 | -3.346 | 48.8 | -3.137 | 51.2
1304.188 | -3.348 | 48.793 | -3.138 | 51.207
1304.629 | -3.349 | 48.792 | -3.139 | 51.208
1305.07 | -3.348 | 48.798 | -3.14 | 51.202
1305.511 | -3.348 | 48.809 | -3.141 | 51.191
1305.952 | -3.346 | 48.826 | -3.142 | 51.174
1306.393 | -3.345 | 48.841 | -3.144 | 51.159
1306.834 | -3.344 | 48.852 | -3.144 | 51.148
1307.275 | -3.343 | 48.86 | -3.145 | 51.14
1307.715 | -3.343 | 48.865 | -3.146 | 51.135
1308.156 | -3.344 | 48.863 | -3.147 | 51.137
1308.597 | -3.347 | 48.855 | -3.148 | 51.145
1309.038 | -3.35 | 48.845 | -3.149 | 51.155
1309.479 | -3.352 | 48.836 | -3.15 | 51.164
1309.92 | -3.354 | 48.832 | -3.151 | 51.168
1310.361 | -3.354 | 48.834 | -3.152 | 51.166
1310.802 | -3.353 | 48.843 | -3.152 | 51.157
1311.242 | -3.351 | 48.862 | -3.153 | 51.138
1311.683 | -3.348 | 48.887 | -3.155 | 51.113
1312.124 | -3.346 | 48.911 | -3.157 | 51.089
1312.565 | -3.344 | 48.928 | -3.158 | 51.072
1313.006 | -3.343 | 48.935 | -3.158 | 51.065
1313.447 | -3.344 | 48.932 | -3.158 | 51.068
1313.888 | -3.346 | 48.922 | -3.159 | 51.078
1314.329 | -3.35 | 48.909 | -3.16 | 51.091
1314.77 | -3.353 | 48.895 | -3.161 | 51.105
1315.21 | -3.357 | 48.887 | -3.163 | 51.113
1315.651 | -3.359 | 48.886 | -3.165 | 51.114
1316.092 | -3.359 | 48.895 | -3.167 | 51.105
1316.533 | -3.357 | 48.91 | -3.167 | 51.09
1316.974 | -3.355 | 48.926 | -3.168 | 51.074
1317.415 | -3.352 | 48.942 | -3.169 | 51.058
1317.856 | -3.35 | 48.957 | -3.169 | 51.043
1318.297 | -3.348 | 48.969 | -3.169 | 51.031
1318.737 | -3.348 | 48.973 | -3.169 | 51.027
1319.178 | -3.349 | 48.972 | -3.17 | 51.028
1319.619 | -3.351 | 48.965 | -3.172 | 51.035
1320.06 | -3.355 | 48.952 | -3.173 | 51.048
1320.501 | -3.358 | 48.937 | -3.173 | 51.063
1320.942 | -3.36 | 48.924 | -3.174 | 51.076
1321.383 | -3.361 | 48.92 | -3.174 | 51.08
1321.824 | -3.36 | 48.927 | -3.174 | 51.073
1322.265 | -3.358 | 48.943 | -3.175 | 51.057
1322.705 | -3.356 | 48.963 | -3.175 | 51.037
1323.146 | -3.353 | 48.985 | -3.176 | 51.015
1323.587 | -3.35 | 49.005 | -3.177 | 50.995
1324.028 | -3.348 | 49.019 | -3.178 | 50.981
1324.469 | -3.348 | 49.022 | -3.179 | 50.978
1324.91 | -3.351 | 49.012 | -3.179 | 50.988
1325.351 | -3.354 | 48.996 | -3.179 | 51.004
1325.792 | -3.357 | 48.985 | -3.181 | 51.015
1326.232 | -3.36 | 48.979 | -3.183 | 51.021
1326.673 | -3.362 | 48.979 | -3.185 | 51.021
1327.114 | -3.363 | 48.988 | -3.187 | 51.012
1327.555 | -3.361 | 49.005 | -3.189 | 50.995
1327.996 | -3.358 | 49.028 | -3.19 | 50.972
1328.437 | -3.355 | 49.052 | -3.19 | 50.948
1328.878 | -3.351 | 49.072 | -3.19 | 50.928
1329.319 | -3.349 | 49.088 | -3.19 | 50.912
1329.76 | -3.347 | 49.1 | -3.191 | 50.9
1330.2 | -3.347 | 49.107 | -3.192 | 50.893
1330.641 | -3.349 | 49.108 | -3.193 | 50.892
1331.082 | -3.352 | 49.104 | -3.196 | 50.896
1331.523 | -3.355 | 49.098 | -3.198 | 50.902
1331.964 | -3.358 | 49.092 | -3.2 | 50.908
1332.405 | -3.36 | 49.091 | -3.202 | 50.909
1332.846 | -3.36 | 49.097 | -3.203 | 50.903
1333.287 | -3.358 | 49.113 | -3.204 | 50.887
1333.727 | -3.355 | 49.143 | -3.206 | 50.857
1334.168 | -3.351 | 49.18 | -3.209 | 50.82
1334.609 | -3.348 | 49.219 | -3.212 | 50.781
1335.05 | -3.346 | 49.255 | -3.216 | 50.745
1335.491 | -3.344 | 49.282 | -3.219 | 50.718
1335.932 | -3.343 | 49.295 | -3.221 | 50.705
1336.373 | -3.344 | 49.295 | -3.222 | 50.705
1336.814 | -3.348 | 49.281 | -3.223 | 50.719
1337.255 | -3.352 | 49.264 | -3.224 | 50.736
1337.695 | -3.355 | 49.254 | -3.226 | 50.746
1338.136 | -3.358 | 49.255 | -3.228 | 50.745
1338.577 | -3.359 | 49.27 | -3.232 | 50.73
1339.018 | -3.358 | 49.297 | -3.235 | 50.703
1339.459 | -3.355 | 49.332 | -3.239 | 50.668
1339.9 | -3.35 | 49.372 | -3.241 | 50.628
1340.341 | -3.345 | 49.408 | -3.242 | 50.592
1340.782 | -3.342 | 49.43 | -3.243 | 50.57
1341.222 | -3.34 | 49.443 | -3.243 | 50.557
1341.663 | -3.34 | 49.45 | -3.244 | 50.55
1342.104 | -3.341 | 49.452 | -3.246 | 50.548
1342.545 | -3.344 | 49.451 | -3.249 | 50.549
1342.986 | -3.348 | 49.446 | -3.252 | 50.554
1343.427 | -3.353 | 49.44 | -3.256 | 50.56
1343.868 | -3.356 | 49.438 | -3.258 | 50.562
1344.309 | -3.357 | 49.44 | -3.26 | 50.56
1344.75 | -3.356 | 49.447 | -3.26 | 50.553
1345.19 | -3.353 | 49.463 | -3.259 | 50.537
1345.631 | -3.347 | 49.49 | -3.258 | 50.51
1346.072 | -3.341 | 49.525 | -3.259 | 50.475
1346.513 | -3.337 | 49.561 | -3.26 | 50.439
1346.954 | -3.334 | 49.59 | -3.263 | 50.41
1347.395 | -3.334 | 49.61 | -3.266 | 50.39
1347.836 | -3.334 | 49.615 | -3.267 | 50.385
1348.277 | -3.335 | 49.606 | -3.267 | 50.394
1348.717 | -3.338 | 49.58 | -3.266 | 50.42
1349.158 | -3.342 | 49.553 | -3.264 | 50.447
1349.599 | -3.345 | 49.536 | -3.264 | 50.464
1350.04 | -3.345 | 49.537 | -3.265 | 50.463
1350.481 | -3.343 | 49.557 | -3.266 | 50.443
1350.922 | -3.34 | 49.59 | -3.269 | 50.41
1351.363 | -3.335 | 49.629 | -3.271 | 50.371
1351.804 | -3.33 | 49.665 | -3.272 | 50.335
1352.245 | -3.324 | 49.695 | -3.271 | 50.305
1352.685 | -3.32 | 49.714 | -3.27 | 50.286
1353.126 | -3.317 | 49.72 | -3.269 | 50.28
1353.567 | -3.318 | 49.713 | -3.268 | 50.287
1354.008 | -3.32 | 49.707 | -3.27 | 50.293
1354.449 | -3.324 | 49.705 | -3.273 | 50.295
1354.89 | -3.328 | 49.705 | -3.276 | 50.295
1355.331 | -3.331 | 49.707 | -3.28 | 50.293
1355.771 | -3.331 | 49.716 | -3.282 | 50.284
1356.212 | -3.329 | 49.729 | -3.282 | 50.271
1356.653 | -3.325 | 49.747 | -3.281 | 50.253
1357.094 | -3.32 | 49.77 | -3.28 | 50.23
1357.535 | -3.314 | 49.8 | -3.28 | 50.2
1357.976 | -3.307 | 49.845 | -3.28 | 50.155
1358.417 | -3.3 | 49.896 | -3.282 | 50.104
1358.858 | -3.298 | 49.931 | -3.286 | 50.069
1359.299 | -3.298 | 49.952 | -3.29 | 50.048
1359.74 | -3.301 | 49.957 | -3.293 | 50.043
1360.18 | -3.304 | 49.955 | -3.296 | 50.045
1360.621 | -3.308 | 49.944 | -3.298 | 50.056
1361.062 | -3.314 | 49.926 | -3.301 | 50.074
1361.503 | -3.32 | 49.909 | -3.304 | 50.091
1361.944 | -3.32 | 49.923 | -3.307 | 50.077
1362.385 | -3.315 | 49.968 | -3.309 | 50.032
1362.826 | -3.307 | 50.031 | -3.312 | 49.969
1363.266 | -3.298 | 50.098 | -3.315 | 49.902
1363.707 | -3.294 | 50.151 | -3.32 | 49.849
1364.148 | -3.29 | 50.197 | -3.324 | 49.803
1364.589 | -3.286 | 50.23 | -3.326 | 49.77
1365.03 | -3.284 | 50.243 | -3.326 | 49.757
1365.471 | -3.285 | 50.235 | -3.326 | 49.765
1365.912 | -3.288 | 50.225 | -3.327 | 49.775
1366.353 | -3.292 | 50.221 | -3.33 | 49.779
1366.794 | -3.296 | 50.236 | -3.337 | 49.764
1367.234 | -3.301 | 50.256 | -3.345 | 49.744
1367.675 | -3.307 | 50.268 | -3.354 | 49.732
1368.116 | -3.31 | 50.29 | -3.361 | 49.71
1368.557 | -3.307 | 50.332 | -3.364 | 49.668
1368.998 | -3.302 | 50.372 | -3.367 | 49.628
1369.439 | -3.298 | 50.406 | -3.368 | 49.594
1369.88 | -3.296 | 50.443 | -3.373 | 49.557
1370.321 | -3.297 | 50.483 | -3.38 | 49.517
1370.761 | -3.298 | 50.529 | -3.39 | 49.471
1371.202 | -3.302 | 50.57 | -3.401 | 49.43
1371.643 | -3.311 | 50.586 | -3.413 | 49.414
1372.084 | -3.322 | 50.59 | -3.424 | 49.41
1372.525 | -3.333 | 50.581 | -3.434 | 49.419
1372.966 | -3.345 | 50.564 | -3.443 | 49.436
1373.407 | -3.357 | 50.544 | -3.451 | 49.456
1373.848 | -3.369 | 50.533 | -3.461 | 49.467
1374.289 | -3.379 | 50.536 | -3.472 | 49.464
1374.729 | -3.385 | 50.588 | -3.487 | 49.412
1375.17 | -3.389 | 50.653 | -3.503 | 49.347
1375.611 | -3.395 | 50.713 | -3.519 | 49.287
1376.052 | -3.402 | 50.768 | -3.535 | 49.232
1376.493 | -3.408 | 50.812 | -3.55 | 49.188
1376.934 | -3.417 | 50.838 | -3.562 | 49.162
1377.375 | -3.427 | 50.843 | -3.574 | 49.157
1377.816 | -3.442 | 50.819 | -3.584 | 49.181
1378.256 | -3.459 | 50.787 | -3.595 | 49.213
1378.697 | -3.472 | 50.777 | -3.607 | 49.223
1379.138 | -3.485 | 50.774 | -3.619 | 49.226
1379.579 | -3.497 | 50.779 | -3.632 | 49.221
1380.02 | -3.506 | 50.792 | -3.644 | 49.208
1380.461 | -3.512 | 50.819 | -3.654 | 49.181
1380.902 | -3.512 | 50.858 | -3.661 | 49.142
1381.343 | -3.507 | 50.903 | -3.664 | 49.097
1381.784 | -3.504 | 50.938 | -3.667 | 49.062
1382.224 | -3.502 | 50.97 | -3.67 | 49.03
1382.665 | -3.5 | 51.005 | -3.674 | 48.995
1383.106 | -3.497 | 51.039 | -3.678 | 48.961
1383.547 | -3.494 | 51.067 | -3.679 | 48.933
1383.988 | -3.494 | 51.078 | -3.681 | 48.922
1384.429 | -3.498 | 51.068 | -3.683 | 48.932
1384.87 | -3.499 | 51.077 | -3.686 | 48.923
1385.311 | -3.497 | 51.094 | -3.687 | 48.906
1385.751 | -3.497 | 51.066 | -3.682 | 48.934
1386.192 | -3.496 | 51.028 | -3.675 | 48.972
1386.633 | -3.491 | 51.035 | -3.67 | 48.965
1387.074 | -3.482 | 51.064 | -3.667 | 48.936
1387.515 | -3.468 | 51.139 | -3.666 | 48.861
1387.956 | -3.454 | 51.217 | -3.665 | 48.783
1388.397 | -3.44 | 51.292 | -3.665 | 48.708
1388.838 | -3.428 | 51.347 | -3.662 | 48.653
1389.279 | -3.418 | 51.387 | -3.659 | 48.613
1389.719 | -3.41 | 51.395 | -3.652 | 48.605
1390.16 | -3.403 | 51.391 | -3.645 | 48.609
1390.601 | -3.402 | 51.366 | -3.639 | 48.634
1391.042 | -3.401 | 51.348 | -3.635 | 48.652
1391.483 | -3.399 | 51.349 | -3.634 | 48.651
1391.924 | -3.395 | 51.371 | -3.633 | 48.629
1392.365 | -3.388 | 51.413 | -3.634 | 48.587
1392.806 | -3.377 | 51.464 | -3.632 | 48.536
1393.246 | -3.364 | 51.519 | -3.628 | 48.481
1393.687 | -3.349 | 51.575 | -3.623 | 48.425
1394.128 | -3.334 | 51.629 | -3.617 | 48.371
1394.569 | -3.321 | 51.676 | -3.613 | 48.324
1395.01 | -3.31 | 51.719 | -3.609 | 48.281
1395.451 | -3.303 | 51.757 | -3.608 | 48.243
1395.892 | -3.296 | 51.795 | -3.608 | 48.205
1396.333 | -3.29 | 51.832 | -3.608 | 48.168
1396.774 | -3.286 | 51.858 | -3.609 | 48.142
1397.214 | -3.283 | 51.877 | -3.609 | 48.123
1397.655 | -3.281 | 51.885 | -3.608 | 48.115
1398.096 | -3.278 | 51.892 | -3.607 | 48.108
1398.537 | -3.272 | 51.909 | -3.604 | 48.091
1398.978 | -3.266 | 51.933 | -3.602 | 48.067
1399.419 | -3.259 | 51.967 | -3.6 | 48.033
1399.86 | -3.249 | 52.024 | -3.601 | 47.976
1400.301 | -3.238 | 52.099 | -3.603 | 47.901
1400.741 | -3.226 | 52.186 | -3.606 | 47.814
1401.182 | -3.214 | 52.275 | -3.609 | 47.725
1401.623 | -3.206 | 52.322 | -3.61 | 47.678
1402.064 | -3.2 | 52.359 | -3.61 | 47.641
1402.505 | -3.196 | 52.37 | -3.608 | 47.63
1402.946 | -3.194 | 52.369 | -3.606 | 47.631
1403.387 | -3.196 | 52.35 | -3.605 | 47.65
1403.828 | -3.199 | 52.335 | -3.605 | 47.665
1404.269 | -3.203 | 52.324 | -3.607 | 47.676
1404.709 | -3.201 | 52.368 | -3.612 | 47.632
1405.15 | -3.197 | 52.429 | -3.619 | 47.571
1405.591 | -3.188 | 52.505 | -3.623 | 47.495
1406.032 | -3.179 | 52.576 | -3.626 | 47.424
1406.473 | -3.169 | 52.627 | -3.625 | 47.373
1406.914 | -3.159 | 52.676 | -3.624 | 47.324
1407.355 | -3.149 | 52.726 | -3.623 | 47.274
1407.796 | -3.142 | 52.762 | -3.622 | 47.238
1408.236 | -3.136 | 52.789 | -3.621 | 47.211
1408.677 | -3.135 | 52.805 | -3.623 | 47.195
1409.118 | -3.136 | 52.82 | -3.626 | 47.18
1409.559 | -3.136 | 52.85 | -3.631 | 47.15
1410 | -3.136 | 52.874 | -3.636 | 47.126