## T147915
SN: | T147915
Item #: | PW1550R2A1
Item Description: | 1x2 90:10 PM Wideband Fiber Optic Coupler
Fiber Type: | Equivalent to PM 15-U25D
Port Name: | White (Input) - White (Signal Output)
Test Wavelength (nm): | 1550
Insertion Loss (dB): | -0.65
Coupling Ratio (%): | 89.3
Uniformity (dB): | 0.28
PER (dB): | 20
Port Name: | White (Input) - Red (Tap Output)
Test Wavelength (nm): | 1550
Insertion Loss (dB): | -9.86
Coupling Ratio (%): | 10.7
Uniformity (dB): | 1.9
PER (dB): | 23
Spectral Response
Wavelength (nm) | Insertion Loss - White (Signal Output) (dB) | Coupling Ratio - White (Signal Output) (%) | Insertion Loss - Red (Tap Output) (dB) | Coupling Ratio - Red (Tap Output) (%)
1440 | -0.451 | 93.341 | -11.917 | 6.659
1440.441 | -0.452 | 93.331 | -11.911 | 6.669
1440.882 | -0.454 | 93.285 | -11.882 | 6.715
1441.323 | -0.457 | 93.285 | -11.885 | 6.715
1441.764 | -0.459 | 93.293 | -11.892 | 6.707
1442.204 | -0.459 | 93.292 | -11.891 | 6.708
1442.645 | -0.461 | 93.239 | -11.857 | 6.761
1443.086 | -0.458 | 93.183 | -11.815 | 6.817
1443.527 | -0.456 | 93.172 | -11.806 | 6.828
1443.968 | -0.455 | 93.206 | -11.828 | 6.794
1444.409 | -0.457 | 93.204 | -11.828 | 6.796
1444.85 | -0.453 | 93.19 | -11.816 | 6.81
1445.291 | -0.451 | 93.164 | -11.796 | 6.836
1445.731 | -0.452 | 93.129 | -11.772 | 6.871
1446.172 | -0.453 | 93.103 | -11.755 | 6.897
1446.613 | -0.455 | 93.088 | -11.748 | 6.912
1447.054 | -0.458 | 93.08 | -11.746 | 6.92
1447.495 | -0.46 | 93.077 | -11.746 | 6.923
1447.936 | -0.462 | 93.077 | -11.747 | 6.923
1448.377 | -0.46 | 93.064 | -11.737 | 6.936
1448.818 | -0.46 | 93.033 | -11.716 | 6.967
1449.259 | -0.463 | 92.983 | -11.685 | 7.017
1449.699 | -0.461 | 92.957 | -11.667 | 7.043
1450.14 | -0.458 | 92.943 | -11.654 | 7.057
1450.581 | -0.455 | 92.932 | -11.644 | 7.068
1451.022 | -0.45 | 92.919 | -11.63 | 7.081
1451.463 | -0.454 | 92.896 | -11.619 | 7.104
1451.904 | -0.454 | 92.881 | -11.609 | 7.119
1452.345 | -0.453 | 92.868 | -11.6 | 7.132
1452.786 | -0.455 | 92.849 | -11.589 | 7.151
1453.226 | -0.454 | 92.828 | -11.574 | 7.172
1453.667 | -0.459 | 92.826 | -11.578 | 7.174
1454.108 | -0.466 | 92.828 | -11.586 | 7.172
1454.549 | -0.469 | 92.811 | -11.578 | 7.189
1454.99 | -0.467 | 92.783 | -11.559 | 7.217
1455.431 | -0.466 | 92.738 | -11.528 | 7.262
1455.872 | -0.466 | 92.683 | -11.493 | 7.317
1456.313 | -0.465 | 92.641 | -11.464 | 7.359
1456.754 | -0.465 | 92.634 | -11.46 | 7.366
1457.194 | -0.465 | 92.638 | -11.463 | 7.362
1457.635 | -0.464 | 92.643 | -11.465 | 7.357
1458.076 | -0.462 | 92.638 | -11.459 | 7.362
1458.517 | -0.461 | 92.607 | -11.439 | 7.393
1458.958 | -0.462 | 92.574 | -11.419 | 7.426
1459.399 | -0.464 | 92.55 | -11.406 | 7.45
1459.84 | -0.463 | 92.544 | -11.402 | 7.456
1460.281 | -0.465 | 92.539 | -11.4 | 7.461
1460.721 | -0.468 | 92.528 | -11.396 | 7.472
1461.162 | -0.47 | 92.51 | -11.388 | 7.49
1461.603 | -0.47 | 92.485 | -11.372 | 7.515
1462.044 | -0.472 | 92.44 | -11.345 | 7.56
1462.485 | -0.472 | 92.404 | -11.323 | 7.596
1462.926 | -0.47 | 92.39 | -11.312 | 7.61
1463.367 | -0.468 | 92.388 | -11.309 | 7.612
1463.808 | -0.469 | 92.383 | -11.307 | 7.617
1464.249 | -0.47 | 92.373 | -11.302 | 7.627
1464.689 | -0.468 | 92.355 | -11.289 | 7.645
1465.13 | -0.467 | 92.322 | -11.268 | 7.678
1465.571 | -0.469 | 92.29 | -11.25 | 7.71
1466.012 | -0.471 | 92.265 | -11.237 | 7.735
1466.453 | -0.473 | 92.251 | -11.23 | 7.749
1466.894 | -0.476 | 92.251 | -11.233 | 7.749
1467.335 | -0.479 | 92.239 | -11.229 | 7.761
1467.776 | -0.479 | 92.214 | -11.214 | 7.786
1468.216 | -0.478 | 92.18 | -11.192 | 7.82
1468.657 | -0.479 | 92.145 | -11.172 | 7.855
1469.098 | -0.479 | 92.119 | -11.157 | 7.881
1469.539 | -0.477 | 92.108 | -11.148 | 7.892
1469.98 | -0.476 | 92.111 | -11.149 | 7.889
1470.421 | -0.475 | 92.102 | -11.142 | 7.898
1470.862 | -0.473 | 92.092 | -11.135 | 7.908
1471.303 | -0.472 | 92.077 | -11.125 | 7.923
1471.744 | -0.472 | 92.048 | -11.108 | 7.952
1472.184 | -0.474 | 92.003 | -11.083 | 7.997
1472.625 | -0.474 | 91.971 | -11.065 | 8.029
1473.066 | -0.475 | 91.956 | -11.056 | 8.044
1473.507 | -0.478 | 91.949 | -11.055 | 8.051
1473.948 | -0.481 | 91.939 | -11.052 | 8.061
1474.389 | -0.484 | 91.926 | -11.047 | 8.074
1474.83 | -0.485 | 91.909 | -11.038 | 8.091
1475.271 | -0.486 | 91.877 | -11.021 | 8.123
1475.711 | -0.486 | 91.838 | -10.998 | 8.162
1476.152 | -0.485 | 91.807 | -10.979 | 8.193
1476.593 | -0.484 | 91.793 | -10.97 | 8.207
1477.034 | -0.485 | 91.797 | -10.973 | 8.203
1477.475 | -0.485 | 91.799 | -10.974 | 8.201
1477.916 | -0.484 | 91.785 | -10.966 | 8.215
1478.357 | -0.485 | 91.75 | -10.946 | 8.25
1478.798 | -0.486 | 91.705 | -10.922 | 8.295
1479.239 | -0.487 | 91.671 | -10.904 | 8.329
1479.679 | -0.489 | 91.653 | -10.895 | 8.347
1480.12 | -0.49 | 91.651 | -10.895 | 8.349
1480.561 | -0.492 | 91.654 | -10.899 | 8.346
1481.002 | -0.492 | 91.642 | -10.892 | 8.358
1481.443 | -0.493 | 91.615 | -10.877 | 8.385
1481.884 | -0.494 | 91.579 | -10.859 | 8.421
1482.325 | -0.495 | 91.543 | -10.839 | 8.457
1482.766 | -0.495 | 91.518 | -10.825 | 8.482
1483.206 | -0.494 | 91.509 | -10.819 | 8.491
1483.647 | -0.492 | 91.511 | -10.819 | 8.489
1484.088 | -0.492 | 91.507 | -10.816 | 8.493
1484.529 | -0.492 | 91.485 | -10.804 | 8.515
1484.97 | -0.494 | 91.442 | -10.781 | 8.558
1485.411 | -0.496 | 91.385 | -10.752 | 8.615
1485.852 | -0.497 | 91.348 | -10.733 | 8.652
1486.293 | -0.498 | 91.344 | -10.732 | 8.656
1486.734 | -0.501 | 91.356 | -10.741 | 8.644
1487.174 | -0.504 | 91.364 | -10.749 | 8.636
1487.615 | -0.507 | 91.359 | -10.749 | 8.641
1488.056 | -0.508 | 91.341 | -10.74 | 8.659
1488.497 | -0.508 | 91.309 | -10.723 | 8.691
1488.938 | -0.507 | 91.271 | -10.701 | 8.729
1489.379 | -0.506 | 91.241 | -10.683 | 8.759
1489.82 | -0.505 | 91.223 | -10.673 | 8.777
1490.26 | -0.506 | 91.219 | -10.671 | 8.781
1490.701 | -0.505 | 91.229 | -10.676 | 8.771
1491.142 | -0.505 | 91.226 | -10.674 | 8.774
1491.583 | -0.505 | 91.2 | -10.66 | 8.8
1492.024 | -0.507 | 91.155 | -10.638 | 8.845
1492.465 | -0.509 | 91.105 | -10.613 | 8.895
1492.906 | -0.512 | 91.066 | -10.595 | 8.934
1493.347 | -0.515 | 91.048 | -10.589 | 8.952
1493.788 | -0.518 | 91.049 | -10.592 | 8.951
1494.229 | -0.519 | 91.053 | -10.595 | 8.947
1494.669 | -0.521 | 91.047 | -10.594 | 8.953
1495.11 | -0.523 | 91.029 | -10.586 | 8.971
1495.551 | -0.524 | 90.999 | -10.571 | 9.001
1495.992 | -0.523 | 90.964 | -10.552 | 9.036
1496.433 | -0.521 | 90.941 | -10.538 | 9.059
1496.874 | -0.52 | 90.936 | -10.534 | 9.064
1497.315 | -0.519 | 90.939 | -10.535 | 9.061
1497.755 | -0.519 | 90.926 | -10.528 | 9.074
1498.196 | -0.521 | 90.893 | -10.512 | 9.107
1498.637 | -0.521 | 90.859 | -10.495 | 9.141
1499.078 | -0.521 | 90.832 | -10.481 | 9.168
1499.519 | -0.523 | 90.807 | -10.47 | 9.193
1499.96 | -0.526 | 90.788 | -10.462 | 9.212
1500.401 | -0.528 | 90.782 | -10.462 | 9.218
1500.842 | -0.531 | 90.788 | -10.468 | 9.212
1501.283 | -0.533 | 90.788 | -10.47 | 9.212
1501.723 | -0.534 | 90.764 | -10.458 | 9.236
1502.164 | -0.533 | 90.719 | -10.434 | 9.281
1502.605 | -0.533 | 90.672 | -10.41 | 9.328
1503.046 | -0.534 | 90.645 | -10.397 | 9.355
1503.487 | -0.534 | 90.641 | -10.394 | 9.359
1503.928 | -0.532 | 90.645 | -10.395 | 9.355
1504.369 | -0.531 | 90.642 | -10.393 | 9.358
1504.81 | -0.531 | 90.624 | -10.383 | 9.376
1505.25 | -0.532 | 90.588 | -10.365 | 9.412
1505.691 | -0.533 | 90.54 | -10.343 | 9.46
1506.132 | -0.537 | 90.497 | -10.324 | 9.503
1506.573 | -0.539 | 90.476 | -10.316 | 9.524
1507.014 | -0.541 | 90.466 | -10.313 | 9.534
1507.455 | -0.543 | 90.466 | -10.315 | 9.534
1507.896 | -0.545 | 90.475 | -10.322 | 9.525
1508.337 | -0.547 | 90.477 | -10.325 | 9.523
1508.778 | -0.548 | 90.458 | -10.316 | 9.542
1509.218 | -0.547 | 90.412 | -10.293 | 9.588
1509.659 | -0.545 | 90.359 | -10.264 | 9.641
1510.1 | -0.545 | 90.34 | -10.254 | 9.66
1510.541 | -0.546 | 90.34 | -10.255 | 9.66
1510.982 | -0.549 | 90.345 | -10.261 | 9.655
1511.423 | -0.552 | 90.353 | -10.267 | 9.647
1511.864 | -0.551 | 90.349 | -10.264 | 9.651
1512.305 | -0.55 | 90.319 | -10.248 | 9.681
1512.745 | -0.55 | 90.265 | -10.222 | 9.735
1513.186 | -0.551 | 90.213 | -10.198 | 9.787
1513.627 | -0.554 | 90.187 | -10.188 | 9.813
1514.068 | -0.558 | 90.187 | -10.191 | 9.813
1514.509 | -0.56 | 90.202 | -10.201 | 9.798
1514.95 | -0.562 | 90.216 | -10.209 | 9.784
1515.391 | -0.562 | 90.208 | -10.206 | 9.792
1515.832 | -0.562 | 90.181 | -10.193 | 9.819
1516.273 | -0.562 | 90.151 | -10.178 | 9.849
1516.713 | -0.562 | 90.134 | -10.169 | 9.866
1517.154 | -0.561 | 90.124 | -10.164 | 9.876
1517.595 | -0.559 | 90.112 | -10.156 | 9.888
1518.036 | -0.557 | 90.098 | -10.147 | 9.902
1518.477 | -0.556 | 90.094 | -10.144 | 9.906
1518.918 | -0.557 | 90.096 | -10.146 | 9.904
1519.359 | -0.56 | 90.091 | -10.146 | 9.909
1519.8 | -0.562 | 90.068 | -10.138 | 9.932
1520.24 | -0.565 | 90.029 | -10.121 | 9.971
1520.681 | -0.567 | 89.996 | -10.108 | 10.004
1521.122 | -0.57 | 89.98 | -10.103 | 10.02
1521.563 | -0.574 | 89.976 | -10.104 | 10.024
1522.004 | -0.577 | 89.974 | -10.107 | 10.026
1522.445 | -0.579 | 89.974 | -10.109 | 10.026
1522.886 | -0.579 | 89.966 | -10.105 | 10.034
1523.327 | -0.579 | 89.94 | -10.092 | 10.06
1523.768 | -0.578 | 89.908 | -10.076 | 10.092
1524.208 | -0.577 | 89.89 | -10.066 | 10.11
1524.649 | -0.576 | 89.889 | -10.065 | 10.111
1525.09 | -0.575 | 89.895 | -10.067 | 10.105
1525.531 | -0.575 | 89.892 | -10.066 | 10.108
1525.972 | -0.575 | 89.875 | -10.057 | 10.125
1526.413 | -0.575 | 89.847 | -10.045 | 10.153
1526.854 | -0.577 | 89.818 | -10.033 | 10.182
1527.295 | -0.58 | 89.792 | -10.023 | 10.208
1527.735 | -0.584 | 89.77 | -10.016 | 10.23
1528.176 | -0.587 | 89.757 | -10.014 | 10.243
1528.617 | -0.59 | 89.761 | -10.019 | 10.239
1529.058 | -0.593 | 89.773 | -10.027 | 10.227
1529.499 | -0.595 | 89.777 | -10.031 | 10.223
1529.94 | -0.597 | 89.763 | -10.026 | 10.237
1530.381 | -0.598 | 89.733 | -10.014 | 10.267
1530.822 | -0.598 | 89.699 | -9.998 | 10.301
1531.263 | -0.597 | 89.676 | -9.985 | 10.324
1531.703 | -0.595 | 89.67 | -9.98 | 10.33
1532.144 | -0.593 | 89.685 | -9.986 | 10.315
1532.585 | -0.593 | 89.708 | -9.996 | 10.292
1533.026 | -0.593 | 89.72 | -10.002 | 10.28
1533.467 | -0.594 | 89.708 | -9.998 | 10.292
1533.908 | -0.596 | 89.68 | -9.986 | 10.32
1534.349 | -0.598 | 89.647 | -9.972 | 10.353
1534.79 | -0.6 | 89.618 | -9.961 | 10.382
1535.23 | -0.602 | 89.6 | -9.955 | 10.4
1535.671 | -0.605 | 89.599 | -9.958 | 10.401
1536.112 | -0.608 | 89.601 | -9.961 | 10.399
1536.553 | -0.611 | 89.594 | -9.961 | 10.406
1536.994 | -0.613 | 89.577 | -9.955 | 10.423
1537.435 | -0.613 | 89.553 | -9.944 | 10.447
1537.876 | -0.612 | 89.532 | -9.933 | 10.468
1538.317 | -0.612 | 89.52 | -9.928 | 10.48
1538.758 | -0.611 | 89.519 | -9.927 | 10.481
1539.198 | -0.61 | 89.526 | -9.929 | 10.474
1539.639 | -0.609 | 89.535 | -9.931 | 10.465
1540.08 | -0.608 | 89.541 | -9.933 | 10.459
1540.521 | -0.609 | 89.535 | -9.931 | 10.465
1540.962 | -0.611 | 89.508 | -9.921 | 10.492
1541.403 | -0.616 | 89.473 | -9.909 | 10.527
1541.844 | -0.62 | 89.442 | -9.9 | 10.558
1542.285 | -0.624 | 89.422 | -9.895 | 10.578
1542.725 | -0.628 | 89.415 | -9.895 | 10.585
1543.166 | -0.631 | 89.418 | -9.9 | 10.582
1543.607 | -0.634 | 89.426 | -9.906 | 10.574
1544.048 | -0.636 | 89.427 | -9.908 | 10.573
1544.489 | -0.637 | 89.407 | -9.9 | 10.593
1544.93 | -0.637 | 89.374 | -9.885 | 10.626
1545.371 | -0.635 | 89.345 | -9.87 | 10.655
1545.812 | -0.634 | 89.332 | -9.863 | 10.668
1546.253 | -0.633 | 89.338 | -9.864 | 10.662
1546.693 | -0.632 | 89.357 | -9.873 | 10.643
1547.134 | -0.632 | 89.377 | -9.882 | 10.623
1547.575 | -0.632 | 89.377 | -9.882 | 10.623
1548.016 | -0.633 | 89.354 | -9.872 | 10.646
1548.457 | -0.634 | 89.323 | -9.859 | 10.677
1548.898 | -0.637 | 89.297 | -9.851 | 10.703
1549.339 | -0.642 | 89.282 | -9.848 | 10.718
1549.78 | -0.647 | 89.28 | -9.852 | 10.72
1550.22 | -0.651 | 89.285 | -9.859 | 10.715
1550.661 | -0.653 | 89.29 | -9.863 | 10.71
1551.102 | -0.655 | 89.286 | -9.863 | 10.714
1551.543 | -0.655 | 89.268 | -9.855 | 10.732
1551.984 | -0.655 | 89.243 | -9.844 | 10.757
1552.425 | -0.656 | 89.218 | -9.834 | 10.782
1552.866 | -0.656 | 89.198 | -9.825 | 10.802
1553.307 | -0.654 | 89.194 | -9.821 | 10.806
1553.747 | -0.651 | 89.199 | -9.82 | 10.801
1554.188 | -0.649 | 89.203 | -9.819 | 10.797
1554.629 | -0.647 | 89.206 | -9.819 | 10.794
1555.07 | -0.648 | 89.202 | -9.819 | 10.798
1555.511 | -0.652 | 89.185 | -9.815 | 10.815
1555.952 | -0.656 | 89.146 | -9.801 | 10.854
1556.393 | -0.661 | 89.096 | -9.783 | 10.904
1556.834 | -0.665 | 89.081 | -9.781 | 10.919
1557.275 | -0.67 | 89.106 | -9.797 | 10.894
1557.715 | -0.674 | 89.136 | -9.815 | 10.864
1558.156 | -0.678 | 89.15 | -9.825 | 10.85
1558.597 | -0.681 | 89.139 | -9.823 | 10.861
1559.038 | -0.683 | 89.114 | -9.814 | 10.886
1559.479 | -0.683 | 89.079 | -9.798 | 10.921
1559.92 | -0.681 | 89.041 | -9.78 | 10.959
1560.361 | -0.68 | 89.031 | -9.773 | 10.969
1560.802 | -0.678 | 89.055 | -9.782 | 10.945
1561.242 | -0.676 | 89.093 | -9.798 | 10.907
1561.683 | -0.674 | 89.125 | -9.81 | 10.875
1562.124 | -0.672 | 89.138 | -9.814 | 10.862
1562.565 | -0.672 | 89.125 | -9.808 | 10.875
1563.006 | -0.674 | 89.096 | -9.796 | 10.904
1563.447 | -0.678 | 89.073 | -9.79 | 10.927
1563.888 | -0.683 | 89.063 | -9.791 | 10.937
1564.329 | -0.688 | 89.063 | -9.796 | 10.937
1564.77 | -0.693 | 89.066 | -9.802 | 10.934
1565.21 | -0.696 | 89.068 | -9.806 | 10.932
1565.651 | -0.698 | 89.066 | -9.808 | 10.934
1566.092 | -0.701 | 89.059 | -9.807 | 10.941
1566.533 | -0.703 | 89.046 | -9.804 | 10.954
1566.974 | -0.705 | 89.024 | -9.795 | 10.976
1567.415 | -0.704 | 89.003 | -9.785 | 10.997
1567.856 | -0.702 | 88.995 | -9.78 | 11.005
1568.297 | -0.699 | 89.002 | -9.779 | 10.998
1568.737 | -0.695 | 89.017 | -9.783 | 10.983
1569.178 | -0.693 | 89.029 | -9.786 | 10.971
1569.619 | -0.693 | 89.034 | -9.788 | 10.966
1570.06 | -0.693 | 89.03 | -9.787 | 10.97
1570.501 | -0.695 | 89.019 | -9.784 | 10.981
1570.942 | -0.697 | 89.005 | -9.779 | 10.995
1571.383 | -0.7 | 88.992 | -9.777 | 11.008
1571.824 | -0.704 | 88.985 | -9.778 | 11.015
1572.265 | -0.71 | 88.986 | -9.784 | 11.014
1572.705 | -0.715 | 88.992 | -9.792 | 11.008
1573.146 | -0.719 | 88.998 | -9.799 | 11.002
1573.587 | -0.721 | 88.996 | -9.799 | 11.004
1574.028 | -0.721 | 88.981 | -9.793 | 11.019
1574.469 | -0.72 | 88.956 | -9.781 | 11.044
1574.91 | -0.719 | 88.928 | -9.768 | 11.072
1575.351 | -0.718 | 88.913 | -9.759 | 11.087
1575.792 | -0.716 | 88.909 | -9.756 | 11.091
1576.232 | -0.714 | 88.919 | -9.758 | 11.081
1576.673 | -0.711 | 88.947 | -9.768 | 11.053
1577.114 | -0.709 | 88.985 | -9.782 | 11.015
1577.555 | -0.707 | 89.013 | -9.793 | 10.987
1577.996 | -0.707 | 89.015 | -9.793 | 10.985
1578.437 | -0.708 | 88.994 | -9.786 | 11.006
1578.878 | -0.712 | 88.969 | -9.778 | 11.031
1579.319 | -0.717 | 88.957 | -9.778 | 11.043
1579.76 | -0.722 | 88.959 | -9.783 | 11.041
1580.2 | -0.727 | 88.969 | -9.793 | 11.031
1580.641 | -0.731 | 88.983 | -9.803 | 11.017
1581.082 | -0.733 | 88.993 | -9.81 | 11.007
1581.523 | -0.735 | 88.992 | -9.811 | 11.008
1581.964 | -0.734 | 88.976 | -9.803 | 11.024
1582.405 | -0.731 | 88.95 | -9.789 | 11.05
1582.846 | -0.727 | 88.924 | -9.773 | 11.076
1583.287 | -0.723 | 88.91 | -9.763 | 11.09
1583.727 | -0.72 | 88.929 | -9.768 | 11.071
1584.168 | -0.717 | 88.973 | -9.785 | 11.027
1584.609 | -0.715 | 89.01 | -9.799 | 10.99
1585.05 | -0.713 | 89.023 | -9.803 | 10.977
1585.491 | -0.711 | 89.02 | -9.8 | 10.98
1585.932 | -0.711 | 89.007 | -9.795 | 10.993
1586.373 | -0.714 | 88.993 | -9.791 | 11.007
1586.814 | -0.719 | 88.983 | -9.791 | 11.017
1587.255 | -0.725 | 88.975 | -9.795 | 11.025
1587.695 | -0.732 | 88.974 | -9.801 | 11.026
1588.136 | -0.739 | 88.985 | -9.812 | 11.015
1588.577 | -0.742 | 89.001 | -9.823 | 10.999
1589.018 | -0.744 | 89.005 | -9.826 | 10.995
1589.459 | -0.743 | 89.001 | -9.824 | 10.999
1589.9 | -0.742 | 88.999 | -9.821 | 11.001
1590.341 | -0.738 | 89.004 | -9.82 | 10.996
1590.782 | -0.733 | 89.018 | -9.821 | 10.982
1591.222 | -0.728 | 89.037 | -9.824 | 10.963
1591.663 | -0.722 | 89.06 | -9.829 | 10.94
1592.104 | -0.717 | 89.085 | -9.834 | 10.915
1592.545 | -0.713 | 89.105 | -9.84 | 10.895
1592.986 | -0.711 | 89.119 | -9.844 | 10.881
1593.427 | -0.711 | 89.113 | -9.842 | 10.887
1593.868 | -0.713 | 89.087 | -9.832 | 10.913
1594.309 | -0.716 | 89.072 | -9.828 | 10.928
1594.75 | -0.721 | 89.066 | -9.83 | 10.934
1595.19 | -0.726 | 89.07 | -9.837 | 10.93
1595.631 | -0.731 | 89.088 | -9.85 | 10.912
1596.072 | -0.736 | 89.097 | -9.859 | 10.903
1596.513 | -0.74 | 89.091 | -9.861 | 10.909
1596.954 | -0.742 | 89.07 | -9.854 | 10.93
1597.395 | -0.742 | 89.045 | -9.843 | 10.955
1597.836 | -0.74 | 89.053 | -9.844 | 10.947
1598.277 | -0.737 | 89.073 | -9.849 | 10.927
1598.717 | -0.733 | 89.091 | -9.853 | 10.909
1599.158 | -0.728 | 89.119 | -9.861 | 10.881
1599.599 | -0.723 | 89.156 | -9.872 | 10.844
1600.04 | -0.716 | 89.191 | -9.881 | 10.809
1600.481 | -0.709 | 89.21 | -9.883 | 10.79
1600.922 | -0.705 | 89.208 | -9.878 | 10.792
1601.363 | -0.704 | 89.199 | -9.873 | 10.801
1601.804 | -0.707 | 89.19 | -9.872 | 10.81
1602.245 | -0.712 | 89.186 | -9.875 | 10.814
1602.685 | -0.717 | 89.184 | -9.88 | 10.816
1603.126 | -0.723 | 89.172 | -9.88 | 10.828
1603.567 | -0.727 | 89.178 | -9.886 | 10.822
1604.008 | -0.729 | 89.199 | -9.898 | 10.801
1604.449 | -0.737 | 89.195 | -9.904 | 10.805
1604.89 | -0.74 | 89.191 | -9.906 | 10.809
1605.331 | -0.74 | 89.194 | -9.907 | 10.806
1605.771 | -0.738 | 89.196 | -9.905 | 10.804
1606.212 | -0.734 | 89.203 | -9.905 | 10.797
1606.653 | -0.728 | 89.225 | -9.908 | 10.775
1607.094 | -0.721 | 89.261 | -9.918 | 10.739
1607.535 | -0.714 | 89.304 | -9.93 | 10.696
1607.976 | -0.708 | 89.334 | -9.938 | 10.666
1608.417 | -0.703 | 89.352 | -9.942 | 10.648
1608.858 | -0.7 | 89.349 | -9.937 | 10.651
1609.299 | -0.699 | 89.323 | -9.924 | 10.677
1609.74 | -0.702 | 89.322 | -9.927 | 10.678
1610.18 | -0.706 | 89.331 | -9.935 | 10.669
1610.621 | -0.712 | 89.337 | -9.944 | 10.663
1611.062 | -0.719 | 89.343 | -9.954 | 10.657
1611.503 | -0.726 | 89.36 | -9.968 | 10.64
1611.944 | -0.731 | 89.373 | -9.978 | 10.627
1612.385 | -0.732 | 89.371 | -9.98 | 10.629
1612.826 | -0.733 | 89.352 | -9.971 | 10.648
1613.266 | -0.732 | 89.337 | -9.964 | 10.663
1613.707 | -0.731 | 89.336 | -9.962 | 10.664
1614.148 | -0.728 | 89.349 | -9.965 | 10.651
1614.589 | -0.723 | 89.375 | -9.972 | 10.625
1615.03 | -0.716 | 89.423 | -9.987 | 10.577
1615.471 | -0.708 | 89.476 | -10.004 | 10.524
1615.912 | -0.701 | 89.52 | -10.017 | 10.48
1616.353 | -0.695 | 89.549 | -10.024 | 10.451
1616.794 | -0.692 | 89.562 | -10.027 | 10.438
1617.234 | -0.692 | 89.562 | -10.027 | 10.438
1617.675 | -0.693 | 89.558 | -10.026 | 10.442
1618.116 | -0.695 | 89.56 | -10.029 | 10.44
1618.557 | -0.7 | 89.555 | -10.032 | 10.445
1618.998 | -0.706 | 89.552 | -10.037 | 10.448
1619.439 | -0.712 | 89.559 | -10.045 | 10.441
1619.88 | -0.716 | 89.567 | -10.053 | 10.433
1620.321 | -0.723 | 89.572 | -10.063 | 10.428
1620.761 | -0.729 | 89.584 | -10.074 | 10.416
1621.202 | -0.73 | 89.602 | -10.084 | 10.398
1621.643 | -0.725 | 89.607 | -10.081 | 10.393
1622.084 | -0.721 | 89.618 | -10.082 | 10.382
1622.525 | -0.716 | 89.642 | -10.089 | 10.358
1622.966 | -0.71 | 89.679 | -10.1 | 10.321
1623.407 | -0.703 | 89.72 | -10.112 | 10.28
1623.848 | -0.695 | 89.763 | -10.124 | 10.237
1624.289 | -0.688 | 89.796 | -10.133 | 10.204
1624.729 | -0.681 | 89.814 | -10.134 | 10.186
1625.17 | -0.677 | 89.821 | -10.134 | 10.179
1625.611 | -0.677 | 89.83 | -10.138 | 10.17
1626.052 | -0.68 | 89.839 | -10.145 | 10.161
1626.493 | -0.686 | 89.846 | -10.154 | 10.154
1626.934 | -0.693 | 89.851 | -10.164 | 10.149
1627.375 | -0.701 | 89.853 | -10.173 | 10.147
1627.816 | -0.708 | 89.853 | -10.18 | 10.147
1628.256 | -0.713 | 89.856 | -10.186 | 10.144
1628.697 | -0.714 | 89.876 | -10.197 | 10.124
1629.138 | -0.714 | 89.9 | -10.208 | 10.1
1629.579 | -0.713 | 89.92 | -10.217 | 10.08
1630.02 | -0.709 | 89.935 | -10.22 | 10.065
1630.461 | -0.702 | 89.964 | -10.227 | 10.036
1630.902 | -0.695 | 90.002 | -10.239 | 9.998
1631.343 | -0.688 | 90.045 | -10.252 | 9.955
1631.784 | -0.679 | 90.085 | -10.263 | 9.915
1632.224 | -0.671 | 90.122 | -10.273 | 9.878
1632.665 | -0.665 | 90.149 | -10.28 | 9.851
1633.106 | -0.661 | 90.168 | -10.285 | 9.832
1633.547 | -0.659 | 90.183 | -10.29 | 9.817
1633.988 | -0.66 | 90.199 | -10.299 | 9.801
1634.429 | -0.664 | 90.207 | -10.307 | 9.793
1634.87 | -0.67 | 90.207 | -10.314 | 9.793
1635.311 | -0.68 | 90.209 | -10.324 | 9.791
1635.751 | -0.689 | 90.23 | -10.344 | 9.77
1636.192 | -0.696 | 90.255 | -10.363 | 9.745
1636.633 | -0.7 | 90.273 | -10.375 | 9.727
1637.074 | -0.704 | 90.268 | -10.377 | 9.732
1637.515 | -0.701 | 90.291 | -10.386 | 9.709
1637.956 | -0.698 | 90.318 | -10.396 | 9.682
1638.397 | -0.695 | 90.341 | -10.405 | 9.659
1638.838 | -0.691 | 90.378 | -10.419 | 9.622
1639.279 | -0.684 | 90.412 | -10.429 | 9.588
1639.719 | -0.675 | 90.434 | -10.431 | 9.566
1640.16 | -0.667 | 90.446 | -10.429 | 9.554
1640.601 | -0.657 | 90.496 | -10.444 | 9.504
1641.042 | -0.647 | 90.559 | -10.467 | 9.441
1641.483 | -0.643 | 90.611 | -10.488 | 9.389
1641.924 | -0.645 | 90.638 | -10.504 | 9.362
1642.365 | -0.644 | 90.664 | -10.517 | 9.336
1642.806 | -0.648 | 90.665 | -10.521 | 9.335
1643.246 | -0.653 | 90.67 | -10.529 | 9.33
1643.687 | -0.658 | 90.703 | -10.551 | 9.297
1644.128 | -0.663 | 90.71 | -10.56 | 9.29
1644.569 | -0.672 | 90.702 | -10.564 | 9.298
1645.01 | -0.679 | 90.712 | -10.576 | 9.288
1645.451 | -0.68 | 90.766 | -10.606 | 9.234
1645.892 | -0.679 | 90.769 | -10.606 | 9.231
1646.333 | -0.675 | 90.793 | -10.614 | 9.207
1646.774 | -0.668 | 90.839 | -10.632 | 9.161
1647.214 | -0.662 | 90.895 | -10.655 | 9.105
1647.655 | -0.651 | 90.934 | -10.664 | 9.066
1648.096 | -0.642 | 90.97 | -10.674 | 9.03
1648.537 | -0.634 | 91.011 | -10.688 | 8.989
1648.978 | -0.623 | 91.065 | -10.706 | 8.935
1649.419 | -0.618 | 91.1 | -10.719 | 8.9
1649.86 | -0.614 | 91.122 | -10.727 | 8.878
1650.301 | -0.612 | 91.154 | -10.742 | 8.846
1650.741 | -0.608 | 91.242 | -10.786 | 8.758
1651.182 | -0.61 | 91.277 | -10.807 | 8.723
1651.623 | -0.619 | 91.32 | -10.839 | 8.68
1652.064 | -0.631 | 91.361 | -10.874 | 8.639
1652.505 | -0.637 | 91.333 | -10.864 | 8.667
1652.946 | -0.649 | 91.3 | -10.858 | 8.7
1653.387 | -0.656 | 91.33 | -10.882 | 8.67
1653.828 | -0.656 | 91.403 | -10.922 | 8.597
1654.269 | -0.649 | 91.373 | -10.899 | 8.627
1654.709 | -0.645 | 91.374 | -10.896 | 8.626
1655.15 | -0.639 | 91.397 | -10.902 | 8.603
1655.591 | -0.63 | 91.43 | -10.911 | 8.57
1656.032 | -0.628 | 91.449 | -10.92 | 8.551
1656.473 | -0.623 | 91.54 | -10.965 | 8.46
1656.914 | -0.612 | 91.611 | -10.994 | 8.389
1657.355 | -0.594 | 91.632 | -10.988 | 8.368
1657.796 | -0.58 | 91.681 | -11.002 | 8.319
1658.236 | -0.574 | 91.79 | -11.059 | 8.21
1658.677 | -0.574 | 91.805 | -11.067 | 8.195
1659.118 | -0.575 | 91.653 | -10.982 | 8.347
1659.559 | -0.579 | 91.73 | -11.029 | 8.27
1660 | -0.581 | 91.838 | -11.093 | 8.162