## T149252
SN: | T149252
Item #: | RB62F1
Item Description: | 1x2 473 nm / 670 nm Wavelength Division Multiplexer
Fiber Type: | Thorlabs 460HP
Port Name: | Channel 1 - Blue
Test Wavelength (nm): | 473
Insertion Loss (dB): | -0.04
Isolation (dB): | -25.57
Port Name: | Channel 2 - Red
Test Wavelength (nm): | 670
Insertion Loss (dB): | -0.16
Isolation (dB): | -30.71
Spectral Response
Wavelength (nm) | Insertion Loss (dB) - Channel 1 - Blue | Insertion Loss (dB) - Channel 2 - Red
458 | -0.13 | -15.078
458.455 | -0.126 | -15.124
458.91 | -0.114 | -15.302
459.365 | -0.128 | -15.482
459.82 | -0.122 | -15.677
460.275 | -0.11 | -15.877
460.729 | -0.106 | -16.079
461.184 | -0.109 | -16.282
461.639 | -0.075 | -16.49
462.094 | -0.108 | -16.721
462.549 | -0.104 | -16.967
463.004 | -0.099 | -17.212
463.459 | -0.1 | -17.456
463.914 | -0.091 | -17.708
464.369 | -0.082 | -17.964
464.824 | -0.062 | -18.23
465.279 | -0.052 | -18.536
465.733 | -0.048 | -18.855
466.188 | -0.045 | -19.165
466.643 | -0.046 | -19.485
467.098 | -0.067 | -19.794
467.553 | -0.081 | -20.121
468.008 | -0.078 | -20.47
468.463 | -0.064 | -20.845
468.918 | -0.051 | -21.233
469.373 | -0.053 | -21.58
469.828 | -0.048 | -21.969
470.283 | -0.055 | -22.424
470.737 | -0.066 | -22.907
471.192 | -0.07 | -23.385
471.647 | -0.058 | -23.858
472.102 | -0.047 | -24.387
472.557 | -0.043 | -24.979
473.012 | -0.038 | -25.586
473.467 | -0.03 | -26.188
473.922 | -0.025 | -26.792
474.377 | -0.036 | -27.441
474.832 | -0.043 | -28.233
475.287 | -0.04 | -29.099
475.741 | -0.038 | -29.949
476.196 | -0.035 | -30.763
476.651 | -0.028 | -31.587
477.106 | -0.031 | -32.482
477.561 | -0.041 | -33.306
478.016 | -0.041 | -33.872
478.471 | -0.04 | -34.112
478.926 | -0.045 | -34.077
479.381 | -0.05 | -33.862
479.836 | -0.045 | -33.381
480.291 | -0.042 | -32.645
480.745 | -0.044 | -31.869
481.2 | -0.044 | -31.063
481.655 | -0.041 | -30.174
482.11 | -0.036 | -29.272
482.565 | -0.042 | -28.432
483.02 | -0.059 | -27.64
483.475 | -0.075 | -26.901
483.93 | -0.08 | -26.237
484.385 | -0.077 | -25.651
484.84 | -0.081 | -25.102
485.295 | -0.084 | -24.549
485.75 | -0.088 | -24.018
486.204 | -0.084 | -23.497
486.659 | -0.072 | -22.999
487.114 | -0.071 | -22.565
487.569 | -0.076 | -22.134
488.024 | -0.092 | -21.726
488.479 | -0.11 | -21.331
488.934 | -0.118 | -20.935
489.389 | -0.121 | -20.55
489.844 | -0.135 | -20.216
490.299 | -0.135 | -19.912
490.754 | -0.134 | -19.608
491.208 | -0.14 | -19.294
491.663 | -0.149 | -18.984
492.118 | -0.154 | -18.697
492.573 | -0.147 | -18.424
493.028 | -0.143 | -18.15
493.483 | -0.143 | -17.886
493.938 | -0.154 | -17.626
494.393 | -0.171 | -17.37
494.848 | -0.177 | -17.139
495.303 | -0.175 | -16.917
495.758 | -0.17 | -16.696
496.212 | -0.177 | -16.477
496.667 | -0.193 | -16.257
497.122 | -0.198 | -16.044
497.577 | -0.198 | -15.844
498.032 | -0.209 | -15.636
498.487 | -0.211 | -15.425
498.942 | -0.21 | -15.22
499.397 | -0.219 | -15.024
499.852 | -0.234 | -14.839
500.307 | -0.241 | -14.665
500.762 | -0.251 | -14.478
501.216 | -0.266 | -14.296
501.671 | -0.285 | -14.122
502.126 | -0.294 | -13.947
502.581 | -0.287 | -13.781
503.036 | -0.283 | -13.628
503.491 | -0.291 | -13.475
503.946 | -0.302 | -13.325
504.401 | -0.316 | -13.173
504.856 | -0.329 | -13.019
505.311 | -0.325 | -12.87
505.766 | -0.326 | -12.724
506.22 | -0.333 | -12.582
506.675 | -0.342 | -12.445
507.13 | -0.356 | -12.314
507.585 | -0.373 | -12.188
508.04 | -0.386 | -12.052
508.495 | -0.395 | -11.917
508.95 | -0.399 | -11.784
509.405 | -0.402 | -11.658
509.86 | -0.406 | -11.543
510.315 | -0.411 | -11.429
510.77 | -0.425 | -11.316
511.224 | -0.441 | -11.201
511.679 | -0.453 | -11.086
512.134 | -0.467 | -10.974
512.589 | -0.481 | -10.864
513.044 | -0.491 | -10.747
513.499 | -0.5 | -10.633
513.954 | -0.51 | -10.526
514.409 | -0.521 | -10.422
514.864 | -0.532 | -10.316
515.319 | -0.543 | -10.21
515.774 | -0.554 | -10.106
516.228 | -0.569 | -10.005
516.683 | -0.584 | -9.905
517.138 | -0.596 | -9.807
517.593 | -0.608 | -9.71
518.048 | -0.617 | -9.614
518.503 | -0.625 | -9.518
518.958 | -0.636 | -9.422
519.413 | -0.65 | -9.329
519.868 | -0.662 | -9.238
520.323 | -0.669 | -9.147
520.778 | -0.676 | -9.058
521.232 | -0.688 | -8.972
521.687 | -0.699 | -8.888
522.142 | -0.706 | -8.799
522.597 | -0.71 | -8.708
523.052 | -0.722 | -8.622
523.507 | -0.742 | -8.542
523.962 | -0.761 | -8.463
524.417 | -0.775 | -8.383
524.872 | -0.784 | -8.304
525.327 | -0.796 | -8.226
525.782 | -0.81 | -8.148
526.236 | -0.825 | -8.071
526.691 | -0.839 | -7.995
527.146 | -0.855 | -7.919
527.601 | -0.874 | -7.842
528.056 | -0.891 | -7.766
528.511 | -0.904 | -7.693
528.966 | -0.917 | -7.622
529.421 | -0.932 | -7.553
529.876 | -0.947 | -7.483
530.331 | -0.959 | -7.412
530.786 | -0.972 | -7.339
531.24 | -0.989 | -7.269
531.695 | -1.004 | -7.202
532.15 | -1.016 | -7.14
532.605 | -1.025 | -7.079
533.06 | -1.039 | -7.013
533.515 | -1.06 | -6.942
533.97 | -1.078 | -6.872
534.425 | -1.091 | -6.804
534.88 | -1.102 | -6.737
535.335 | -1.117 | -6.674
535.79 | -1.139 | -6.616
536.245 | -1.16 | -6.556
536.699 | -1.178 | -6.496
537.154 | -1.195 | -6.436
537.609 | -1.212 | -6.376
538.064 | -1.23 | -6.313
538.519 | -1.247 | -6.249
538.974 | -1.26 | -6.187
539.429 | -1.276 | -6.131
539.884 | -1.296 | -6.08
540.339 | -1.315 | -6.027
540.794 | -1.333 | -5.974
541.248 | -1.351 | -5.92
541.703 | -1.369 | -5.865
542.158 | -1.388 | -5.809
542.613 | -1.408 | -5.752
543.068 | -1.427 | -5.695
543.523 | -1.444 | -5.641
543.978 | -1.457 | -5.594
544.433 | -1.471 | -5.55
544.888 | -1.489 | -5.5
545.343 | -1.512 | -5.445
545.798 | -1.534 | -5.388
546.253 | -1.551 | -5.335
546.707 | -1.566 | -5.285
547.162 | -1.586 | -5.234
547.617 | -1.609 | -5.183
548.072 | -1.631 | -5.134
548.527 | -1.649 | -5.087
548.982 | -1.666 | -5.041
549.437 | -1.688 | -4.992
549.892 | -1.713 | -4.945
550.347 | -1.738 | -4.901
550.802 | -1.763 | -4.857
551.257 | -1.789 | -4.813
551.711 | -1.811 | -4.768
552.166 | -1.832 | -4.723
552.621 | -1.853 | -4.678
553.076 | -1.878 | -4.633
553.531 | -1.904 | -4.587
553.986 | -1.93 | -4.543
554.441 | -1.955 | -4.503
554.896 | -1.982 | -4.463
555.351 | -2.007 | -4.421
555.806 | -2.029 | -4.378
556.26 | -2.048 | -4.338
556.715 | -2.068 | -4.299
557.17 | -2.09 | -4.261
557.625 | -2.115 | -4.223
558.08 | -2.14 | -4.185
558.535 | -2.167 | -4.146
558.99 | -2.195 | -4.102
559.445 | -2.225 | -4.052
559.9 | -2.252 | -4.001
560.355 | -2.277 | -3.953
560.81 | -2.302 | -3.912
561.265 | -2.329 | -3.876
561.719 | -2.355 | -3.84
562.174 | -2.38 | -3.802
562.629 | -2.407 | -3.765
563.084 | -2.437 | -3.729
563.539 | -2.468 | -3.694
563.994 | -2.498 | -3.659
564.449 | -2.528 | -3.626
564.904 | -2.559 | -3.593
565.359 | -2.591 | -3.56
565.814 | -2.622 | -3.527
566.269 | -2.653 | -3.494
566.723 | -2.683 | -3.46
567.178 | -2.714 | -3.425
567.633 | -2.744 | -3.39
568.088 | -2.775 | -3.356
568.543 | -2.806 | -3.324
568.998 | -2.839 | -3.291
569.453 | -2.879 | -3.254
569.908 | -2.929 | -3.21
570.363 | -2.983 | -3.165
570.818 | -3.031 | -3.124
571.273 | -3.069 | -3.09
571.727 | -3.102 | -3.059
572.182 | -3.134 | -3.031
572.637 | -3.166 | -3.003
573.092 | -3.201 | -2.974
573.547 | -3.236 | -2.944
574.002 | -3.271 | -2.915
574.457 | -3.303 | -2.885
574.912 | -3.336 | -2.853
575.367 | -3.371 | -2.822
575.822 | -3.407 | -2.793
576.277 | -3.443 | -2.764
576.731 | -3.48 | -2.736
577.186 | -3.517 | -2.708
577.641 | -3.553 | -2.68
578.096 | -3.59 | -2.653
578.551 | -3.627 | -2.626
579.006 | -3.664 | -2.599
579.461 | -3.703 | -2.571
579.916 | -3.743 | -2.543
580.371 | -3.781 | -2.516
580.826 | -3.82 | -2.489
581.281 | -3.859 | -2.463
581.735 | -3.898 | -2.438
582.19 | -3.937 | -2.414
582.645 | -3.976 | -2.388
583.1 | -4.016 | -2.362
583.555 | -4.056 | -2.337
584.01 | -4.096 | -2.312
584.465 | -4.135 | -2.287
584.92 | -4.174 | -2.263
585.375 | -4.215 | -2.239
585.83 | -4.256 | -2.216
586.285 | -4.298 | -2.194
586.74 | -4.339 | -2.171
587.194 | -4.38 | -2.147
587.649 | -4.423 | -2.121
588.104 | -4.466 | -2.097
588.559 | -4.508 | -2.074
589.014 | -4.549 | -2.051
589.469 | -4.591 | -2.03
589.924 | -4.634 | -2.01
590.379 | -4.678 | -1.99
590.834 | -4.722 | -1.967
591.289 | -4.766 | -1.943
591.743 | -4.812 | -1.918
592.198 | -4.859 | -1.895
592.653 | -4.904 | -1.873
593.108 | -4.95 | -1.851
593.563 | -4.998 | -1.829
594.018 | -5.046 | -1.808
594.473 | -5.095 | -1.788
594.928 | -5.145 | -1.767
595.383 | -5.195 | -1.745
595.838 | -5.242 | -1.723
596.293 | -5.29 | -1.704
596.747 | -5.34 | -1.684
597.202 | -5.388 | -1.664
597.657 | -5.436 | -1.642
598.112 | -5.487 | -1.621
598.567 | -5.538 | -1.602
599.022 | -5.59 | -1.582
599.477 | -5.641 | -1.563
599.932 | -5.691 | -1.544
600.387 | -5.741 | -1.523
600.842 | -5.792 | -1.502
601.297 | -5.846 | -1.483
601.752 | -5.9 | -1.465
602.206 | -5.954 | -1.447
602.661 | -6.007 | -1.429
603.116 | -6.06 | -1.41
603.571 | -6.113 | -1.39
604.026 | -6.167 | -1.371
604.481 | -6.223 | -1.354
604.936 | -6.279 | -1.336
605.391 | -6.334 | -1.318
605.846 | -6.391 | -1.299
606.301 | -6.449 | -1.281
606.755 | -6.508 | -1.265
607.21 | -6.569 | -1.248
607.665 | -6.631 | -1.231
608.12 | -6.692 | -1.213
608.575 | -6.754 | -1.196
609.03 | -6.815 | -1.18
609.485 | -6.878 | -1.164
609.94 | -6.941 | -1.146
610.395 | -7.005 | -1.128
610.85 | -7.07 | -1.111
611.305 | -7.137 | -1.095
611.76 | -7.206 | -1.079
612.214 | -7.274 | -1.064
612.669 | -7.343 | -1.05
613.124 | -7.411 | -1.036
613.579 | -7.479 | -1.02
614.034 | -7.548 | -1.004
614.489 | -7.618 | -0.988
614.944 | -7.689 | -0.974
615.399 | -7.759 | -0.96
615.854 | -7.829 | -0.946
616.309 | -7.9 | -0.932
616.764 | -7.974 | -0.918
617.218 | -8.05 | -0.904
617.673 | -8.125 | -0.891
618.128 | -8.2 | -0.877
618.583 | -8.275 | -0.861
619.038 | -8.351 | -0.847
619.493 | -8.43 | -0.834
619.948 | -8.509 | -0.822
620.403 | -8.589 | -0.809
620.858 | -8.667 | -0.796
621.313 | -8.747 | -0.783
621.768 | -8.83 | -0.773
622.222 | -8.915 | -0.763
622.677 | -9.002 | -0.752
623.132 | -9.088 | -0.741
623.587 | -9.175 | -0.728
624.042 | -9.264 | -0.714
624.497 | -9.354 | -0.702
624.952 | -9.444 | -0.691
625.407 | -9.536 | -0.681
625.862 | -9.629 | -0.67
626.317 | -9.722 | -0.658
626.772 | -9.816 | -0.647
627.226 | -9.914 | -0.637
627.681 | -10.013 | -0.628
628.136 | -10.11 | -0.618
628.591 | -10.207 | -0.607
629.046 | -10.308 | -0.596
629.501 | -10.411 | -0.585
629.956 | -10.514 | -0.576
630.411 | -10.617 | -0.569
630.866 | -10.721 | -0.56
631.321 | -10.825 | -0.55
631.776 | -10.93 | -0.54
632.23 | -11.038 | -0.532
632.685 | -11.145 | -0.526
633.14 | -11.253 | -0.518
633.595 | -11.362 | -0.509
634.05 | -11.473 | -0.5
634.505 | -11.585 | -0.492
634.96 | -11.698 | -0.484
635.415 | -11.812 | -0.475
635.87 | -11.928 | -0.467
636.325 | -12.044 | -0.46
636.78 | -12.163 | -0.453
637.234 | -12.284 | -0.446
637.689 | -12.407 | -0.439
638.144 | -12.533 | -0.431
638.599 | -12.663 | -0.423
639.054 | -12.795 | -0.414
639.509 | -12.926 | -0.405
639.964 | -13.06 | -0.399
640.419 | -13.196 | -0.394
640.874 | -13.336 | -0.387
641.329 | -13.479 | -0.379
641.784 | -13.625 | -0.373
642.238 | -13.772 | -0.367
642.693 | -13.919 | -0.359
643.148 | -14.066 | -0.353
643.603 | -14.217 | -0.345
644.058 | -14.372 | -0.337
644.513 | -14.528 | -0.331
644.968 | -14.685 | -0.325
645.423 | -14.843 | -0.32
645.878 | -15.002 | -0.314
646.333 | -15.164 | -0.308
646.788 | -15.329 | -0.302
647.242 | -15.495 | -0.295
647.697 | -15.661 | -0.289
648.152 | -15.828 | -0.284
648.607 | -15.999 | -0.28
649.062 | -16.173 | -0.276
649.517 | -16.35 | -0.271
649.972 | -16.528 | -0.266
650.427 | -16.71 | -0.263
650.882 | -16.897 | -0.259
651.337 | -17.086 | -0.254
651.792 | -17.278 | -0.25
652.247 | -17.472 | -0.246
652.701 | -17.669 | -0.242
653.156 | -17.87 | -0.238
653.611 | -18.077 | -0.234
654.066 | -18.289 | -0.229
654.521 | -18.505 | -0.223
654.976 | -18.723 | -0.218
655.431 | -18.947 | -0.216
655.886 | -19.177 | -0.214
656.341 | -19.414 | -0.21
656.796 | -19.656 | -0.206
657.25 | -19.902 | -0.204
657.705 | -20.153 | -0.201
658.16 | -20.412 | -0.198
658.615 | -20.68 | -0.196
659.07 | -20.96 | -0.194
659.525 | -21.25 | -0.19
659.98 | -21.545 | -0.186
660.435 | -21.846 | -0.183
660.89 | -22.158 | -0.181
661.345 | -22.48 | -0.18
661.8 | -22.812 | -0.178
662.255 | -23.153 | -0.175
662.709 | -23.503 | -0.172
663.164 | -23.863 | -0.17
663.619 | -24.233 | -0.169
664.074 | -24.614 | -0.168
664.529 | -25.007 | -0.167
664.984 | -25.415 | -0.165
665.439 | -25.836 | -0.164
665.894 | -26.271 | -0.163
666.349 | -26.722 | -0.162
666.804 | -27.194 | -0.162
667.259 | -27.679 | -0.162
667.713 | -28.176 | -0.162
668.168 | -28.684 | -0.162
668.623 | -29.203 | -0.161
669.078 | -29.722 | -0.16
669.533 | -30.222 | -0.161
669.988 | -30.693 | -0.162
670.443 | -31.118 | -0.164
670.898 | -31.48 | -0.165
671.353 | -31.76 | -0.165
671.808 | -31.907 | -0.166
672.263 | -31.926 | -0.168
672.717 | -31.823 | -0.17
673.172 | -31.605 | -0.172
673.627 | -31.285 | -0.174
674.082 | -30.872 | -0.176
674.537 | -30.392 | -0.178
674.992 | -29.879 | -0.18
675.447 | -29.344 | -0.184
675.902 | -28.797 | -0.188
676.357 | -28.252 | -0.19
676.812 | -27.726 | -0.191
677.267 | -27.211 | -0.196
677.721 | -26.699 | -0.199
678.176 | -26.203 | -0.202
678.631 | -25.736 | -0.207
679.086 | -25.278 | -0.212
679.541 | -24.838 | -0.22
679.996 | -24.417 | -0.226
680.451 | -24.008 | -0.232
680.906 | -23.609 | -0.238
681.361 | -23.224 | -0.243
681.816 | -22.861 | -0.252
682.271 | -22.504 | -0.261
682.725 | -22.155 | -0.265
683.18 | -21.82 | -0.271
683.635 | -21.499 | -0.281
684.09 | -21.184 | -0.285
684.545 | -20.879 | -0.297
685 | -20.585 | -0.307