## T149103
SN: | T149103
Item #: | TW1064R5A2A
Item Description: | 2x2 50:50 Wideband Fiber Optic Coupler
Fiber Type: | HI1060
Port Name: | White (Input) - White (Signal Output)
Test Wavelength (nm): | 1064
Insertion Loss (dB): | -3.27
Coupling Ratio (%): | 49.06
Uniformity (dB): | 0.5
Port Name: | White (Input) - Red (Tap Output)
Test Wavelength (nm): | 1064
Insertion Loss (dB): | -3.11
Coupling Ratio (%): | 50.94
Uniformity (dB): | 0.38
Spectral Response
Wavelength (nm) | Insertion Loss - White (Signal Output) (dB) | Coupling Ratio - White (Signal Output) (%) | Insertion Loss - Red (Tap Output) (dB) | Coupling Ratio - Red (Tap Output) (%)
954 | -3.045 | 52.846 | -3.54 | 47.154
954.441 | -3.045 | 52.846 | -3.54 | 47.154
954.882 | -3.043 | 52.903 | -3.548 | 47.097
955.323 | -3.042 | 52.904 | -3.547 | 47.096
955.764 | -3.043 | 52.834 | -3.536 | 47.166
956.204 | -3.045 | 52.75 | -3.523 | 47.25
956.645 | -3.043 | 52.822 | -3.534 | 47.178
957.086 | -3.05 | 52.693 | -3.518 | 47.307
957.527 | -3.053 | 52.657 | -3.515 | 47.343
957.968 | -3.051 | 52.655 | -3.513 | 47.345
958.409 | -3.049 | 52.629 | -3.506 | 47.371
958.85 | -3.054 | 52.561 | -3.499 | 47.439
959.291 | -3.051 | 52.52 | -3.489 | 47.48
959.731 | -3.057 | 52.54 | -3.499 | 47.46
960.172 | -3.059 | 52.514 | -3.496 | 47.486
960.613 | -3.055 | 52.488 | -3.488 | 47.512
961.054 | -3.054 | 52.511 | -3.491 | 47.489
961.495 | -3.064 | 52.4 | -3.481 | 47.6
961.936 | -3.059 | 52.436 | -3.483 | 47.564
962.377 | -3.059 | 52.443 | -3.484 | 47.557
962.818 | -3.066 | 52.383 | -3.481 | 47.617
963.259 | -3.074 | 52.31 | -3.476 | 47.69
963.699 | -3.069 | 52.351 | -3.478 | 47.649
964.14 | -3.068 | 52.319 | -3.471 | 47.681
964.581 | -3.077 | 52.255 | -3.469 | 47.745
965.022 | -3.08 | 52.214 | -3.464 | 47.786
965.463 | -3.079 | 52.189 | -3.459 | 47.811
965.904 | -3.084 | 52.149 | -3.458 | 47.851
966.345 | -3.08 | 52.124 | -3.449 | 47.876
966.786 | -3.084 | 52.122 | -3.453 | 47.878
967.226 | -3.09 | 52.085 | -3.453 | 47.915
967.667 | -3.09 | 52.048 | -3.446 | 47.952
968.108 | -3.086 | 52.024 | -3.438 | 47.976
968.549 | -3.096 | 51.937 | -3.432 | 48.063
968.99 | -3.101 | 51.923 | -3.435 | 48.077
969.431 | -3.097 | 51.918 | -3.43 | 48.082
969.872 | -3.098 | 51.901 | -3.428 | 48.099
970.313 | -3.106 | 51.862 | -3.429 | 48.138
970.753 | -3.109 | 51.806 | -3.423 | 48.194
971.194 | -3.107 | 51.79 | -3.418 | 48.21
971.635 | -3.118 | 51.703 | -3.414 | 48.297
972.076 | -3.119 | 51.633 | -3.403 | 48.367
972.517 | -3.116 | 51.631 | -3.399 | 48.369
972.958 | -3.122 | 51.652 | -3.409 | 48.348
973.399 | -3.129 | 51.515 | -3.393 | 48.485
973.84 | -3.126 | 51.519 | -3.39 | 48.481
974.281 | -3.128 | 51.52 | -3.392 | 48.48
974.721 | -3.131 | 51.488 | -3.39 | 48.512
975.162 | -3.131 | 51.469 | -3.386 | 48.531
975.603 | -3.131 | 51.523 | -3.395 | 48.477
976.044 | -3.138 | 51.454 | -3.391 | 48.546
976.485 | -3.141 | 51.412 | -3.387 | 48.588
976.926 | -3.143 | 51.383 | -3.383 | 48.617
977.367 | -3.147 | 51.323 | -3.377 | 48.677
977.808 | -3.155 | 51.224 | -3.368 | 48.776
978.248 | -3.158 | 51.201 | -3.367 | 48.799
978.689 | -3.152 | 51.25 | -3.369 | 48.75
979.13 | -3.156 | 51.213 | -3.367 | 48.787
979.571 | -3.161 | 51.164 | -3.363 | 48.836
980.012 | -3.159 | 51.167 | -3.361 | 48.833
980.453 | -3.159 | 51.16 | -3.361 | 48.84
980.894 | -3.168 | 51.08 | -3.356 | 48.92
981.335 | -3.169 | 51.078 | -3.356 | 48.922
981.776 | -3.172 | 51.043 | -3.354 | 48.957
982.216 | -3.179 | 50.966 | -3.347 | 49.034
982.657 | -3.182 | 50.936 | -3.345 | 49.064
983.098 | -3.186 | 50.94 | -3.349 | 49.06
983.539 | -3.19 | 50.887 | -3.344 | 49.113
983.98 | -3.195 | 50.843 | -3.341 | 49.157
984.421 | -3.199 | 50.815 | -3.34 | 49.185
984.862 | -3.201 | 50.778 | -3.336 | 49.222
985.303 | -3.206 | 50.72 | -3.331 | 49.28
985.743 | -3.204 | 50.727 | -3.33 | 49.273
986.184 | -3.206 | 50.725 | -3.332 | 49.275
986.625 | -3.211 | 50.677 | -3.329 | 49.323
987.066 | -3.216 | 50.622 | -3.324 | 49.378
987.507 | -3.22 | 50.618 | -3.328 | 49.382
987.948 | -3.228 | 50.564 | -3.326 | 49.436
988.389 | -3.224 | 50.566 | -3.323 | 49.434
988.83 | -3.226 | 50.541 | -3.32 | 49.459
989.271 | -3.233 | 50.495 | -3.319 | 49.505
989.711 | -3.239 | 50.465 | -3.32 | 49.535
990.152 | -3.244 | 50.405 | -3.315 | 49.595
990.593 | -3.244 | 50.374 | -3.309 | 49.626
991.034 | -3.243 | 50.38 | -3.309 | 49.62
991.475 | -3.245 | 50.38 | -3.311 | 49.62
991.916 | -3.248 | 50.359 | -3.311 | 49.641
992.357 | -3.253 | 50.345 | -3.313 | 49.655
992.798 | -3.261 | 50.309 | -3.315 | 49.691
993.238 | -3.264 | 50.271 | -3.311 | 49.729
993.679 | -3.263 | 50.276 | -3.311 | 49.724
994.12 | -3.263 | 50.285 | -3.312 | 49.715
994.561 | -3.265 | 50.244 | -3.308 | 49.756
995.002 | -3.27 | 50.215 | -3.307 | 49.785
995.443 | -3.27 | 50.221 | -3.308 | 49.779
995.884 | -3.272 | 50.207 | -3.308 | 49.793
996.325 | -3.274 | 50.188 | -3.307 | 49.812
996.766 | -3.273 | 50.188 | -3.306 | 49.812
997.206 | -3.27 | 50.19 | -3.303 | 49.81
997.647 | -3.273 | 50.171 | -3.303 | 49.829
998.088 | -3.276 | 50.149 | -3.301 | 49.851
998.529 | -3.28 | 50.105 | -3.298 | 49.895
998.97 | -3.284 | 50.075 | -3.296 | 49.925
999.411 | -3.281 | 50.1 | -3.299 | 49.9
999.852 | -3.282 | 50.078 | -3.296 | 49.922
1000.293 | -3.29 | 50.023 | -3.294 | 49.977
1000.733 | -3.293 | 50.011 | -3.295 | 49.989
1001.174 | -3.291 | 50.028 | -3.296 | 49.972
1001.615 | -3.292 | 50.012 | -3.294 | 49.988
1002.056 | -3.294 | 49.953 | -3.285 | 50.047
1002.497 | -3.295 | 49.95 | -3.286 | 50.05
1002.938 | -3.296 | 49.944 | -3.287 | 50.056
1003.379 | -3.3 | 49.891 | -3.281 | 50.109
1003.82 | -3.305 | 49.847 | -3.278 | 50.153
1004.26 | -3.305 | 49.888 | -3.286 | 50.112
1004.701 | -3.3 | 49.887 | -3.28 | 50.113
1005.142 | -3.3 | 49.852 | -3.274 | 50.148
1005.583 | -3.302 | 49.862 | -3.278 | 50.138
1006.024 | -3.302 | 49.899 | -3.284 | 50.101
1006.465 | -3.301 | 49.88 | -3.281 | 50.12
1006.906 | -3.305 | 49.808 | -3.271 | 50.192
1007.347 | -3.307 | 49.82 | -3.275 | 50.18
1007.788 | -3.304 | 49.841 | -3.276 | 50.159
1008.228 | -3.301 | 49.833 | -3.272 | 50.167
1008.669 | -3.303 | 49.823 | -3.272 | 50.177
1009.11 | -3.305 | 49.828 | -3.275 | 50.172
1009.551 | -3.301 | 49.804 | -3.267 | 50.196
1009.992 | -3.299 | 49.779 | -3.261 | 50.221
1010.433 | -3.304 | 49.76 | -3.262 | 50.24
1010.874 | -3.31 | 49.756 | -3.267 | 50.244
1011.315 | -3.309 | 49.762 | -3.268 | 50.238
1011.755 | -3.31 | 49.719 | -3.261 | 50.281
1012.196 | -3.314 | 49.678 | -3.258 | 50.322
1012.637 | -3.312 | 49.701 | -3.26 | 50.299
1013.078 | -3.306 | 49.737 | -3.26 | 50.263
1013.519 | -3.303 | 49.722 | -3.254 | 50.278
1013.96 | -3.31 | 49.678 | -3.254 | 50.322
1014.401 | -3.311 | 49.67 | -3.254 | 50.33
1014.842 | -3.308 | 49.672 | -3.251 | 50.328
1015.283 | -3.31 | 49.646 | -3.248 | 50.354
1015.723 | -3.311 | 49.636 | -3.248 | 50.364
1016.164 | -3.308 | 49.674 | -3.251 | 50.326
1016.605 | -3.311 | 49.651 | -3.25 | 50.349
1017.046 | -3.313 | 49.625 | -3.248 | 50.375
1017.487 | -3.309 | 49.653 | -3.249 | 50.347
1017.928 | -3.308 | 49.654 | -3.248 | 50.346
1018.369 | -3.315 | 49.586 | -3.243 | 50.414
1018.81 | -3.315 | 49.569 | -3.24 | 50.431
1019.25 | -3.31 | 49.59 | -3.239 | 50.41
1019.691 | -3.314 | 49.551 | -3.236 | 50.449
1020.132 | -3.318 | 49.52 | -3.234 | 50.48
1020.573 | -3.312 | 49.55 | -3.234 | 50.45
1021.014 | -3.309 | 49.566 | -3.234 | 50.434
1021.455 | -3.315 | 49.528 | -3.233 | 50.472
1021.896 | -3.319 | 49.499 | -3.232 | 50.501
1022.337 | -3.317 | 49.499 | -3.23 | 50.501
1022.778 | -3.316 | 49.484 | -3.226 | 50.516
1023.218 | -3.318 | 49.448 | -3.223 | 50.552
1023.659 | -3.317 | 49.465 | -3.224 | 50.535
1024.1 | -3.314 | 49.492 | -3.226 | 50.508
1024.541 | -3.316 | 49.455 | -3.221 | 50.545
1024.982 | -3.318 | 49.404 | -3.214 | 50.596
1025.423 | -3.316 | 49.403 | -3.212 | 50.597
1025.864 | -3.313 | 49.418 | -3.212 | 50.582
1026.305 | -3.31 | 49.408 | -3.207 | 50.592
1026.745 | -3.309 | 49.403 | -3.205 | 50.597
1027.186 | -3.312 | 49.409 | -3.209 | 50.591
1027.627 | -3.314 | 49.396 | -3.209 | 50.604
1028.068 | -3.315 | 49.369 | -3.205 | 50.631
1028.509 | -3.314 | 49.375 | -3.206 | 50.625
1028.95 | -3.316 | 49.375 | -3.207 | 50.625
1029.391 | -3.317 | 49.35 | -3.204 | 50.65
1029.832 | -3.316 | 49.335 | -3.2 | 50.665
1030.273 | -3.313 | 49.335 | -3.198 | 50.665
1030.713 | -3.313 | 49.323 | -3.195 | 50.677
1031.154 | -3.315 | 49.306 | -3.194 | 50.694
1031.595 | -3.315 | 49.292 | -3.192 | 50.708
1032.036 | -3.314 | 49.296 | -3.192 | 50.704
1032.477 | -3.316 | 49.274 | -3.19 | 50.726
1032.918 | -3.324 | 49.205 | -3.186 | 50.795
1033.359 | -3.326 | 49.185 | -3.184 | 50.815
1033.8 | -3.323 | 49.204 | -3.184 | 50.796
1034.24 | -3.32 | 49.216 | -3.184 | 50.784
1034.681 | -3.321 | 49.212 | -3.184 | 50.788
1035.122 | -3.322 | 49.206 | -3.184 | 50.794
1035.563 | -3.32 | 49.208 | -3.182 | 50.792
1036.004 | -3.321 | 49.182 | -3.178 | 50.818
1036.445 | -3.323 | 49.153 | -3.176 | 50.847
1036.886 | -3.323 | 49.152 | -3.176 | 50.848
1037.327 | -3.321 | 49.157 | -3.175 | 50.843
1037.768 | -3.322 | 49.138 | -3.172 | 50.862
1038.208 | -3.324 | 49.124 | -3.172 | 50.876
1038.649 | -3.324 | 49.119 | -3.171 | 50.881
1039.09 | -3.322 | 49.119 | -3.169 | 50.881
1039.531 | -3.32 | 49.109 | -3.165 | 50.891
1039.972 | -3.32 | 49.081 | -3.161 | 50.919
1040.413 | -3.322 | 49.065 | -3.16 | 50.935
1040.854 | -3.322 | 49.064 | -3.159 | 50.936
1041.295 | -3.319 | 49.071 | -3.157 | 50.929
1041.735 | -3.318 | 49.064 | -3.156 | 50.936
1042.176 | -3.32 | 49.048 | -3.155 | 50.952
1042.617 | -3.32 | 49.047 | -3.154 | 50.953
1043.058 | -3.319 | 49.035 | -3.151 | 50.965
1043.499 | -3.318 | 49.015 | -3.147 | 50.985
1043.94 | -3.317 | 49.017 | -3.146 | 50.983
1044.381 | -3.317 | 49.029 | -3.148 | 50.971
1044.822 | -3.317 | 49.021 | -3.147 | 50.979
1045.263 | -3.316 | 49.013 | -3.144 | 50.987
1045.703 | -3.313 | 49.021 | -3.143 | 50.979
1046.144 | -3.313 | 49.022 | -3.143 | 50.978
1046.585 | -3.316 | 48.994 | -3.141 | 51.006
1047.026 | -3.317 | 48.958 | -3.136 | 51.042
1047.467 | -3.315 | 48.964 | -3.134 | 51.036
1047.908 | -3.31 | 49.002 | -3.137 | 50.998
1048.349 | -3.308 | 49.02 | -3.138 | 50.98
1048.79 | -3.307 | 49.015 | -3.136 | 50.985
1049.23 | -3.309 | 48.995 | -3.135 | 51.005
1049.671 | -3.312 | 48.96 | -3.132 | 51.04
1050.112 | -3.311 | 48.953 | -3.129 | 51.047
1050.553 | -3.307 | 48.975 | -3.128 | 51.025
1050.994 | -3.307 | 48.976 | -3.129 | 51.024
1051.435 | -3.307 | 48.968 | -3.128 | 51.032
1051.876 | -3.303 | 48.979 | -3.126 | 51.021
1052.317 | -3.301 | 48.98 | -3.123 | 51.02
1052.758 | -3.301 | 48.987 | -3.125 | 51.013
1053.198 | -3.3 | 49.01 | -3.128 | 50.99
1053.639 | -3.298 | 49.015 | -3.127 | 50.985
1054.08 | -3.297 | 48.996 | -3.123 | 51.004
1054.521 | -3.297 | 48.986 | -3.121 | 51.014
1054.962 | -3.297 | 48.996 | -3.122 | 51.004
1055.403 | -3.296 | 49.006 | -3.123 | 50.994
1055.844 | -3.294 | 48.999 | -3.12 | 51.001
1056.285 | -3.294 | 48.98 | -3.116 | 51.02
1056.725 | -3.293 | 48.968 | -3.114 | 51.032
1057.166 | -3.292 | 48.973 | -3.114 | 51.027
1057.607 | -3.292 | 48.979 | -3.114 | 51.021
1058.048 | -3.292 | 48.963 | -3.111 | 51.037
1058.489 | -3.291 | 48.947 | -3.108 | 51.053
1058.93 | -3.29 | 48.958 | -3.109 | 51.042
1059.371 | -3.285 | 48.979 | -3.108 | 51.021
1059.812 | -3.28 | 48.99 | -3.105 | 51.01
1060.253 | -3.281 | 48.976 | -3.103 | 51.024
1060.693 | -3.283 | 48.965 | -3.103 | 51.035
1061.134 | -3.281 | 48.978 | -3.104 | 51.022
1061.575 | -3.277 | 49.002 | -3.104 | 50.998
1062.016 | -3.272 | 49.034 | -3.104 | 50.966
1062.457 | -3.27 | 49.034 | -3.102 | 50.966
1062.898 | -3.273 | 49 | -3.099 | 51
1063.339 | -3.275 | 48.987 | -3.099 | 51.013
1063.78 | -3.273 | 49.025 | -3.103 | 50.975
1064.22 | -3.269 | 49.063 | -3.106 | 50.937
1064.661 | -3.269 | 49.05 | -3.104 | 50.95
1065.102 | -3.269 | 49.025 | -3.1 | 50.975
1065.543 | -3.267 | 49.018 | -3.097 | 50.982
1065.984 | -3.265 | 49.018 | -3.094 | 50.982
1066.425 | -3.263 | 49.027 | -3.094 | 50.973
1066.866 | -3.262 | 49.045 | -3.096 | 50.955
1067.307 | -3.261 | 49.065 | -3.098 | 50.935
1067.747 | -3.26 | 49.075 | -3.099 | 50.925
1068.188 | -3.255 | 49.112 | -3.101 | 50.888
1068.629 | -3.251 | 49.148 | -3.103 | 50.852
1069.07 | -3.252 | 49.124 | -3.1 | 50.876
1069.511 | -3.252 | 49.113 | -3.098 | 50.887
1069.952 | -3.249 | 49.128 | -3.097 | 50.872
1070.393 | -3.245 | 49.134 | -3.095 | 50.866
1070.834 | -3.24 | 49.156 | -3.094 | 50.844
1071.275 | -3.237 | 49.188 | -3.096 | 50.812
1071.715 | -3.239 | 49.187 | -3.098 | 50.813
1072.156 | -3.24 | 49.178 | -3.097 | 50.822
1072.597 | -3.237 | 49.181 | -3.095 | 50.819
1073.038 | -3.238 | 49.17 | -3.094 | 50.83
1073.479 | -3.243 | 49.143 | -3.094 | 50.857
1073.92 | -3.242 | 49.136 | -3.092 | 50.864
1074.361 | -3.237 | 49.153 | -3.089 | 50.847
1074.802 | -3.233 | 49.178 | -3.09 | 50.822
1075.242 | -3.234 | 49.191 | -3.093 | 50.809
1075.683 | -3.235 | 49.185 | -3.093 | 50.815
1076.124 | -3.233 | 49.188 | -3.092 | 50.812
1076.565 | -3.232 | 49.196 | -3.092 | 50.804
1077.006 | -3.231 | 49.198 | -3.091 | 50.802
1077.447 | -3.229 | 49.218 | -3.093 | 50.782
1077.888 | -3.227 | 49.254 | -3.098 | 50.746
1078.329 | -3.228 | 49.271 | -3.101 | 50.729
1078.77 | -3.229 | 49.261 | -3.1 | 50.739
1079.21 | -3.229 | 49.244 | -3.097 | 50.756
1079.651 | -3.226 | 49.246 | -3.096 | 50.754
1080.092 | -3.225 | 49.265 | -3.097 | 50.735
1080.533 | -3.225 | 49.281 | -3.1 | 50.719
1080.974 | -3.224 | 49.286 | -3.1 | 50.714
1081.415 | -3.224 | 49.277 | -3.098 | 50.723
1081.856 | -3.223 | 49.277 | -3.097 | 50.723
1082.297 | -3.222 | 49.293 | -3.099 | 50.707
1082.737 | -3.219 | 49.312 | -3.1 | 50.688
1083.178 | -3.216 | 49.336 | -3.101 | 50.664
1083.619 | -3.214 | 49.364 | -3.103 | 50.636
1084.06 | -3.212 | 49.377 | -3.104 | 50.623
1084.501 | -3.213 | 49.363 | -3.102 | 50.637
1084.942 | -3.215 | 49.349 | -3.102 | 50.651
1085.383 | -3.214 | 49.369 | -3.104 | 50.631
1085.824 | -3.21 | 49.405 | -3.106 | 50.595
1086.265 | -3.205 | 49.432 | -3.107 | 50.568
1086.705 | -3.203 | 49.455 | -3.108 | 50.545
1087.146 | -3.202 | 49.476 | -3.111 | 50.524
1087.587 | -3.202 | 49.486 | -3.113 | 50.514
1088.028 | -3.201 | 49.489 | -3.112 | 50.511
1088.469 | -3.199 | 49.5 | -3.112 | 50.5
1088.91 | -3.196 | 49.519 | -3.112 | 50.481
1089.351 | -3.193 | 49.536 | -3.113 | 50.464
1089.792 | -3.19 | 49.553 | -3.113 | 50.447
1090.232 | -3.187 | 49.568 | -3.111 | 50.432
1090.673 | -3.188 | 49.567 | -3.113 | 50.433
1091.114 | -3.19 | 49.556 | -3.113 | 50.444
1091.555 | -3.19 | 49.556 | -3.113 | 50.444
1091.996 | -3.188 | 49.585 | -3.116 | 50.415
1092.437 | -3.185 | 49.632 | -3.121 | 50.368
1092.878 | -3.18 | 49.655 | -3.12 | 50.345
1093.319 | -3.178 | 49.651 | -3.117 | 50.349
1093.76 | -3.179 | 49.643 | -3.117 | 50.357
1094.2 | -3.18 | 49.646 | -3.118 | 50.354
1094.641 | -3.176 | 49.673 | -3.12 | 50.327
1095.082 | -3.171 | 49.71 | -3.121 | 50.29
1095.523 | -3.169 | 49.73 | -3.122 | 50.27
1095.964 | -3.167 | 49.741 | -3.122 | 50.259
1096.405 | -3.166 | 49.745 | -3.122 | 50.255
1096.846 | -3.165 | 49.742 | -3.12 | 50.258
1097.287 | -3.166 | 49.74 | -3.121 | 50.26
1097.727 | -3.167 | 49.756 | -3.125 | 50.244
1098.168 | -3.166 | 49.788 | -3.129 | 50.212
1098.609 | -3.165 | 49.801 | -3.13 | 50.199
1099.05 | -3.164 | 49.791 | -3.128 | 50.209
1099.491 | -3.163 | 49.78 | -3.125 | 50.22
1099.932 | -3.161 | 49.781 | -3.123 | 50.219
1100.373 | -3.158 | 49.815 | -3.126 | 50.185
1100.814 | -3.155 | 49.861 | -3.131 | 50.139
1101.255 | -3.155 | 49.882 | -3.134 | 50.118
1101.695 | -3.155 | 49.896 | -3.137 | 50.104
1102.136 | -3.153 | 49.926 | -3.14 | 50.074
1102.577 | -3.149 | 49.936 | -3.138 | 50.064
1103.018 | -3.146 | 49.97 | -3.141 | 50.03
1103.459 | -3.143 | 50.008 | -3.144 | 49.992
1103.9 | -3.141 | 50.032 | -3.146 | 49.968
1104.341 | -3.141 | 50.045 | -3.148 | 49.955
1104.782 | -3.14 | 50.041 | -3.147 | 49.959
1105.222 | -3.135 | 50.073 | -3.148 | 49.927
1105.663 | -3.13 | 50.124 | -3.152 | 49.876
1106.104 | -3.129 | 50.148 | -3.154 | 49.852
1106.545 | -3.129 | 50.141 | -3.154 | 49.859
1106.986 | -3.129 | 50.133 | -3.152 | 49.867
1107.427 | -3.127 | 50.143 | -3.152 | 49.857
1107.868 | -3.125 | 50.172 | -3.155 | 49.828
1108.309 | -3.124 | 50.201 | -3.159 | 49.799
1108.75 | -3.122 | 50.201 | -3.157 | 49.799
1109.19 | -3.121 | 50.191 | -3.154 | 49.809
1109.631 | -3.119 | 50.231 | -3.159 | 49.769
1110.072 | -3.115 | 50.254 | -3.159 | 49.746
1110.513 | -3.111 | 50.274 | -3.158 | 49.726
1110.954 | -3.109 | 50.276 | -3.157 | 49.724
1111.395 | -3.11 | 50.264 | -3.156 | 49.736
1111.836 | -3.108 | 50.316 | -3.163 | 49.684
1112.277 | -3.105 | 50.374 | -3.17 | 49.626
1112.717 | -3.102 | 50.391 | -3.17 | 49.609
1113.158 | -3.101 | 50.397 | -3.17 | 49.603
1113.599 | -3.102 | 50.409 | -3.173 | 49.591
1114.04 | -3.103 | 50.418 | -3.175 | 49.582
1114.481 | -3.099 | 50.438 | -3.175 | 49.562
1114.922 | -3.095 | 50.466 | -3.176 | 49.534
1115.363 | -3.092 | 50.475 | -3.174 | 49.525
1115.804 | -3.09 | 50.472 | -3.172 | 49.528
1116.245 | -3.09 | 50.483 | -3.174 | 49.517
1116.685 | -3.089 | 50.514 | -3.178 | 49.486
1117.126 | -3.086 | 50.539 | -3.18 | 49.461
1117.567 | -3.085 | 50.543 | -3.18 | 49.457
1118.008 | -3.083 | 50.57 | -3.182 | 49.43
1118.449 | -3.08 | 50.607 | -3.185 | 49.393
1118.89 | -3.08 | 50.594 | -3.184 | 49.406
1119.331 | -3.079 | 50.609 | -3.185 | 49.391
1119.771 | -3.079 | 50.626 | -3.188 | 49.374
1120.212 | -3.079 | 50.654 | -3.192 | 49.346
1120.653 | -3.076 | 50.686 | -3.195 | 49.314
1121.094 | -3.074 | 50.698 | -3.196 | 49.302
1121.535 | -3.07 | 50.722 | -3.196 | 49.278
1121.976 | -3.068 | 50.76 | -3.2 | 49.24
1122.417 | -3.069 | 50.778 | -3.204 | 49.222
1122.858 | -3.07 | 50.779 | -3.205 | 49.221
1123.299 | -3.068 | 50.782 | -3.204 | 49.218
1123.74 | -3.063 | 50.802 | -3.202 | 49.198
1124.18 | -3.058 | 50.857 | -3.207 | 49.143
1124.621 | -3.057 | 50.895 | -3.212 | 49.105
1125.062 | -3.056 | 50.919 | -3.216 | 49.081
1125.503 | -3.053 | 50.944 | -3.217 | 49.056
1125.944 | -3.049 | 50.979 | -3.219 | 49.021
1126.385 | -3.044 | 51.027 | -3.222 | 48.973
1126.826 | -3.045 | 51.029 | -3.224 | 48.971
1127.266 | -3.048 | 51.019 | -3.225 | 48.981
1127.707 | -3.048 | 51.024 | -3.226 | 48.976
1128.148 | -3.048 | 51.035 | -3.228 | 48.965
1128.589 | -3.05 | 51.022 | -3.227 | 48.978
1129.03 | -3.043 | 51.049 | -3.225 | 48.951
1129.471 | -3.038 | 51.095 | -3.228 | 48.905
1129.912 | -3.038 | 51.124 | -3.233 | 48.876
1130.353 | -3.038 | 51.143 | -3.237 | 48.857
1130.794 | -3.036 | 51.176 | -3.24 | 48.824
1131.234 | -3.036 | 51.16 | -3.238 | 48.84
1131.675 | -3.033 | 51.155 | -3.234 | 48.845
1132.116 | -3.031 | 51.173 | -3.235 | 48.827
1132.557 | -3.031 | 51.206 | -3.24 | 48.794
1132.998 | -3.03 | 51.234 | -3.244 | 48.766
1133.439 | -3.029 | 51.222 | -3.242 | 48.778
1133.88 | -3.029 | 51.247 | -3.245 | 48.753
1134.321 | -3.026 | 51.279 | -3.248 | 48.721
1134.761 | -3.024 | 51.305 | -3.25 | 48.695
1135.202 | -3.023 | 51.323 | -3.253 | 48.677
1135.643 | -3.021 | 51.334 | -3.253 | 48.666
1136.084 | -3.018 | 51.377 | -3.257 | 48.623
1136.525 | -3.016 | 51.409 | -3.261 | 48.591
1136.966 | -3.014 | 51.427 | -3.262 | 48.573
1137.407 | -3.014 | 51.453 | -3.266 | 48.547
1137.848 | -3.014 | 51.487 | -3.272 | 48.513
1138.289 | -3.013 | 51.469 | -3.269 | 48.531
1138.729 | -3.013 | 51.466 | -3.268 | 48.534
1139.17 | -3.011 | 51.519 | -3.275 | 48.481
1139.611 | -3.005 | 51.593 | -3.282 | 48.407
1140.052 | -3 | 51.636 | -3.284 | 48.364
1140.493 | -2.999 | 51.644 | -3.284 | 48.356
1140.934 | -2.997 | 51.678 | -3.289 | 48.322
1141.375 | -2.998 | 51.682 | -3.29 | 48.318
1141.816 | -2.998 | 51.688 | -3.292 | 48.312
1142.256 | -2.995 | 51.73 | -3.296 | 48.27
1142.697 | -2.986 | 51.804 | -3.3 | 48.196
1143.138 | -2.983 | 51.871 | -3.309 | 48.129
1143.579 | -2.982 | 51.872 | -3.307 | 48.128
1144.02 | -2.978 | 51.896 | -3.308 | 48.104
1144.461 | -2.975 | 51.947 | -3.313 | 48.053
1144.902 | -2.975 | 51.98 | -3.319 | 48.02
1145.343 | -2.97 | 51.999 | -3.317 | 48.001
1145.784 | -2.962 | 52.073 | -3.322 | 47.927
1146.224 | -2.96 | 52.089 | -3.324 | 47.911
1146.665 | -2.963 | 52.085 | -3.326 | 47.915
1147.106 | -2.964 | 52.108 | -3.331 | 47.892
1147.547 | -2.959 | 52.151 | -3.333 | 47.849
1147.988 | -2.952 | 52.236 | -3.34 | 47.764
1148.429 | -2.946 | 52.323 | -3.35 | 47.677
1148.87 | -2.944 | 52.341 | -3.351 | 47.659
1149.311 | -2.944 | 52.312 | -3.345 | 47.688
1149.751 | -2.944 | 52.31 | -3.346 | 47.69
1150.192 | -2.938 | 52.358 | -3.347 | 47.642
1150.633 | -2.934 | 52.399 | -3.351 | 47.601
1151.074 | -2.931 | 52.44 | -3.355 | 47.56
1151.515 | -2.926 | 52.495 | -3.36 | 47.505
1151.956 | -2.921 | 52.553 | -3.365 | 47.447
1152.397 | -2.919 | 52.562 | -3.364 | 47.438
1152.838 | -2.923 | 52.58 | -3.372 | 47.42
1153.279 | -2.92 | 52.645 | -3.38 | 47.355
1153.719 | -2.918 | 52.674 | -3.383 | 47.326
1154.16 | -2.919 | 52.689 | -3.386 | 47.311
1154.601 | -2.914 | 52.793 | -3.4 | 47.207
1155.042 | -2.904 | 52.833 | -3.397 | 47.167
1155.483 | -2.912 | 52.79 | -3.397 | 47.21
1155.924 | -2.912 | 52.817 | -3.401 | 47.183
1156.365 | -2.902 | 52.898 | -3.406 | 47.102
1156.806 | -2.892 | 52.953 | -3.406 | 47.047
1157.246 | -2.886 | 52.964 | -3.402 | 47.036
1157.687 | -2.887 | 52.986 | -3.406 | 47.014
1158.128 | -2.881 | 53.075 | -3.416 | 46.925
1158.569 | -2.876 | 53.142 | -3.423 | 46.858
1159.01 | -2.878 | 53.151 | -3.426 | 46.849
1159.451 | -2.879 | 53.164 | -3.429 | 46.836
1159.892 | -2.87 | 53.221 | -3.431 | 46.779
1160.333 | -2.864 | 53.28 | -3.435 | 46.72
1160.774 | -2.861 | 53.339 | -3.441 | 46.661
1161.214 | -2.858 | 53.373 | -3.445 | 46.627
1161.655 | -2.858 | 53.365 | -3.443 | 46.635
1162.096 | -2.856 | 53.395 | -3.446 | 46.605
1162.537 | -2.847 | 53.451 | -3.448 | 46.549
1162.978 | -2.84 | 53.512 | -3.451 | 46.488
1163.419 | -2.834 | 53.595 | -3.46 | 46.405
1163.86 | -2.83 | 53.681 | -3.471 | 46.319
1164.301 | -2.829 | 53.676 | -3.469 | 46.324
1164.741 | -2.828 | 53.639 | -3.461 | 46.361
1165.182 | -2.829 | 53.707 | -3.474 | 46.293
1165.623 | -2.824 | 53.785 | -3.483 | 46.215
1166.064 | -2.816 | 53.829 | -3.483 | 46.171
1166.505 | -2.815 | 53.855 | -3.486 | 46.145
1166.946 | -2.812 | 53.869 | -3.485 | 46.131
1167.387 | -2.807 | 53.914 | -3.489 | 46.086
1167.828 | -2.802 | 54.011 | -3.5 | 45.989
1168.269 | -2.795 | 54.095 | -3.508 | 45.905
1168.709 | -2.791 | 54.114 | -3.507 | 45.886
1169.15 | -2.79 | 54.144 | -3.512 | 45.856
1169.591 | -2.785 | 54.189 | -3.514 | 45.811
1170.032 | -2.782 | 54.183 | -3.511 | 45.817
1170.473 | -2.778 | 54.248 | -3.517 | 45.752
1170.914 | -2.77 | 54.375 | -3.532 | 45.625
1171.355 | -2.764 | 54.398 | -3.53 | 45.602
1171.796 | -2.766 | 54.411 | -3.534 | 45.589
1172.236 | -2.768 | 54.432 | -3.54 | 45.568
1172.677 | -2.762 | 54.449 | -3.537 | 45.551
1173.118 | -2.753 | 54.504 | -3.537 | 45.496
1173.559 | -2.746 | 54.622 | -3.551 | 45.378
1174 | -2.748 | 54.622 | -3.553 | 45.378