## T149265
SN: | T149265
Item #: | TW1550R5A2
Item Description: | 2x2 50:50 Wideband Fiber Optic Coupler
Fiber Type: | SMF-28e+
Port Name: | White (Input) - White (Signal Output)
Test Wavelength (nm): | 1550
Insertion Loss (dB): | -3.23
Coupling Ratio (%): | 49.44
Uniformity (dB): | 0.37
Port Name: | White (Input) - Red (Tap Output)
Test Wavelength (nm): | 1550
Insertion Loss (dB): | -3.13
Coupling Ratio (%): | 50.56
Uniformity (dB): | 0.27
Spectral Response
Wavelength (nm) | Insertion Loss - White (Signal Output) (dB) | Coupling Ratio - White (Signal Output) (%) | Insertion Loss - Red (Tap Output) (dB) | Coupling Ratio - Red (Tap Output) (%)
1440 | -2.955 | 52.328 | -3.359 | 47.672
1440.441 | -2.954 | 52.343 | -3.361 | 47.657
1440.882 | -2.95 | 52.421 | -3.371 | 47.579
1441.323 | -2.95 | 52.487 | -3.382 | 47.513
1441.764 | -2.951 | 52.462 | -3.379 | 47.538
1442.204 | -2.95 | 52.375 | -3.363 | 47.625
1442.645 | -2.935 | 52.391 | -3.35 | 47.609
1443.086 | -2.929 | 52.462 | -3.357 | 47.538
1443.527 | -2.924 | 52.508 | -3.36 | 47.492
1443.968 | -2.918 | 52.498 | -3.353 | 47.502
1444.409 | -2.925 | 52.4 | -3.343 | 47.6
1444.85 | -2.931 | 52.352 | -3.34 | 47.648
1445.291 | -2.93 | 52.352 | -3.339 | 47.648
1445.731 | -2.922 | 52.392 | -3.338 | 47.608
1446.172 | -2.915 | 52.427 | -3.337 | 47.573
1446.613 | -2.915 | 52.413 | -3.335 | 47.587
1447.054 | -2.921 | 52.347 | -3.329 | 47.653
1447.495 | -2.928 | 52.256 | -3.32 | 47.744
1447.936 | -2.918 | 52.388 | -3.333 | 47.612
1448.377 | -2.919 | 52.407 | -3.337 | 47.593
1448.818 | -2.917 | 52.403 | -3.335 | 47.597
1449.259 | -2.904 | 52.438 | -3.328 | 47.562
1449.699 | -2.905 | 52.405 | -3.323 | 47.595
1450.14 | -2.902 | 52.411 | -3.321 | 47.589
1450.581 | -2.899 | 52.426 | -3.321 | 47.574
1451.022 | -2.899 | 52.417 | -3.319 | 47.583
1451.463 | -2.898 | 52.353 | -3.307 | 47.647
1451.904 | -2.904 | 52.3 | -3.304 | 47.7
1452.345 | -2.907 | 52.288 | -3.305 | 47.712
1452.786 | -2.896 | 52.344 | -3.303 | 47.656
1453.226 | -2.899 | 52.406 | -3.318 | 47.594
1453.667 | -2.891 | 52.448 | -3.317 | 47.552
1454.108 | -2.885 | 52.475 | -3.316 | 47.525
1454.549 | -2.904 | 52.491 | -3.337 | 47.509
1454.99 | -2.906 | 52.423 | -3.328 | 47.577
1455.431 | -2.908 | 52.308 | -3.31 | 47.692
1455.872 | -2.909 | 52.261 | -3.302 | 47.739
1456.313 | -2.899 | 52.457 | -3.326 | 47.543
1456.754 | -2.899 | 52.454 | -3.325 | 47.546
1457.194 | -2.912 | 52.45 | -3.338 | 47.55
1457.635 | -2.928 | 52.425 | -3.35 | 47.575
1458.076 | -2.921 | 52.252 | -3.312 | 47.748
1458.517 | -2.922 | 52.275 | -3.318 | 47.725
1458.958 | -2.935 | 52.229 | -3.323 | 47.771
1459.399 | -2.952 | 52.102 | -3.317 | 47.898
1459.84 | -2.95 | 52.095 | -3.314 | 47.905
1460.281 | -2.935 | 52.192 | -3.316 | 47.808
1460.721 | -2.935 | 52.197 | -3.317 | 47.803
1461.162 | -2.952 | 52.091 | -3.315 | 47.909
1461.603 | -2.957 | 52.045 | -3.313 | 47.955
1462.044 | -2.961 | 51.995 | -3.307 | 48.005
1462.485 | -2.96 | 51.918 | -3.294 | 48.082
1462.926 | -2.958 | 51.823 | -3.275 | 48.177
1463.367 | -2.966 | 51.776 | -3.274 | 48.224
1463.808 | -2.966 | 51.836 | -3.285 | 48.164
1464.249 | -2.967 | 51.851 | -3.288 | 48.149
1464.689 | -2.973 | 51.758 | -3.278 | 48.242
1465.13 | -2.977 | 51.697 | -3.272 | 48.303
1465.571 | -2.986 | 51.658 | -3.274 | 48.342
1466.012 | -2.992 | 51.628 | -3.275 | 48.372
1466.453 | -2.988 | 51.61 | -3.268 | 48.39
1466.894 | -2.979 | 51.624 | -3.261 | 48.376
1467.335 | -2.985 | 51.602 | -3.264 | 48.398
1467.776 | -3 | 51.555 | -3.271 | 48.445
1468.216 | -3.016 | 51.495 | -3.275 | 48.505
1468.657 | -3.021 | 51.43 | -3.269 | 48.57
1469.098 | -3.021 | 51.427 | -3.269 | 48.573
1469.539 | -3.021 | 51.422 | -3.268 | 48.578
1469.98 | -3.024 | 51.353 | -3.26 | 48.647
1470.421 | -3.031 | 51.319 | -3.26 | 48.681
1470.862 | -3.04 | 51.289 | -3.264 | 48.711
1471.303 | -3.049 | 51.25 | -3.266 | 48.75
1471.744 | -3.057 | 51.183 | -3.262 | 48.817
1472.184 | -3.065 | 51.027 | -3.243 | 48.973
1472.625 | -3.069 | 50.929 | -3.231 | 49.071
1473.066 | -3.069 | 50.924 | -3.23 | 49.076
1473.507 | -3.067 | 50.989 | -3.239 | 49.011
1473.948 | -3.075 | 50.982 | -3.246 | 49.018
1474.389 | -3.086 | 50.948 | -3.251 | 49.052
1474.83 | -3.097 | 50.911 | -3.255 | 49.089
1475.271 | -3.107 | 50.888 | -3.261 | 49.112
1475.711 | -3.109 | 50.914 | -3.268 | 49.086
1476.152 | -3.111 | 50.947 | -3.275 | 49.053
1476.593 | -3.114 | 50.97 | -3.283 | 49.03
1477.034 | -3.12 | 50.978 | -3.29 | 49.022
1477.475 | -3.12 | 50.945 | -3.284 | 49.055
1477.916 | -3.12 | 50.882 | -3.273 | 49.118
1478.357 | -3.124 | 50.818 | -3.266 | 49.182
1478.798 | -3.133 | 50.809 | -3.274 | 49.191
1479.239 | -3.139 | 50.832 | -3.284 | 49.168
1479.679 | -3.139 | 50.866 | -3.289 | 49.134
1480.12 | -3.133 | 50.893 | -3.288 | 49.107
1480.561 | -3.13 | 50.86 | -3.279 | 49.14
1481.002 | -3.135 | 50.747 | -3.264 | 49.253
1481.443 | -3.142 | 50.603 | -3.247 | 49.397
1481.884 | -3.148 | 50.483 | -3.232 | 49.517
1482.325 | -3.151 | 50.45 | -3.23 | 49.55
1482.766 | -3.158 | 50.429 | -3.232 | 49.571
1483.206 | -3.165 | 50.403 | -3.235 | 49.597
1483.647 | -3.167 | 50.393 | -3.235 | 49.607
1484.088 | -3.159 | 50.434 | -3.234 | 49.566
1484.529 | -3.151 | 50.432 | -3.226 | 49.568
1484.97 | -3.15 | 50.382 | -3.216 | 49.618
1485.411 | -3.155 | 50.334 | -3.213 | 49.666
1485.852 | -3.157 | 50.368 | -3.221 | 49.632
1486.293 | -3.163 | 50.368 | -3.227 | 49.632
1486.734 | -3.168 | 50.324 | -3.224 | 49.676
1487.174 | -3.169 | 50.263 | -3.214 | 49.737
1487.615 | -3.176 | 50.197 | -3.21 | 49.803
1488.056 | -3.183 | 50.14 | -3.207 | 49.86
1488.497 | -3.184 | 50.144 | -3.209 | 49.856
1488.938 | -3.178 | 50.241 | -3.22 | 49.759
1489.379 | -3.172 | 50.313 | -3.226 | 49.687
1489.82 | -3.172 | 50.308 | -3.226 | 49.692
1490.26 | -3.18 | 50.25 | -3.223 | 49.75
1490.701 | -3.188 | 50.2 | -3.223 | 49.8
1491.142 | -3.185 | 50.228 | -3.224 | 49.772
1491.583 | -3.182 | 50.299 | -3.234 | 49.701
1492.024 | -3.182 | 50.354 | -3.244 | 49.646
1492.465 | -3.178 | 50.341 | -3.237 | 49.659
1492.906 | -3.172 | 50.322 | -3.228 | 49.678
1493.347 | -3.167 | 50.337 | -3.225 | 49.663
1493.788 | -3.163 | 50.359 | -3.225 | 49.641
1494.229 | -3.163 | 50.33 | -3.221 | 49.67
1494.669 | -3.167 | 50.28 | -3.216 | 49.72
1495.11 | -3.17 | 50.265 | -3.216 | 49.735
1495.551 | -3.172 | 50.255 | -3.217 | 49.745
1495.992 | -3.173 | 50.197 | -3.207 | 49.803
1496.433 | -3.167 | 50.223 | -3.205 | 49.777
1496.874 | -3.164 | 50.264 | -3.21 | 49.736
1497.315 | -3.168 | 50.252 | -3.211 | 49.748
1497.755 | -3.168 | 50.211 | -3.205 | 49.789
1498.196 | -3.168 | 50.197 | -3.202 | 49.803
1498.637 | -3.166 | 50.191 | -3.199 | 49.809
1499.078 | -3.158 | 50.184 | -3.19 | 49.816
1499.519 | -3.149 | 50.192 | -3.182 | 49.808
1499.96 | -3.15 | 50.18 | -3.182 | 49.82
1500.401 | -3.156 | 50.157 | -3.183 | 49.843
1500.842 | -3.157 | 50.139 | -3.181 | 49.861
1501.283 | -3.156 | 50.115 | -3.176 | 49.885
1501.723 | -3.154 | 50.089 | -3.169 | 49.911
1502.164 | -3.154 | 50.071 | -3.166 | 49.929
1502.605 | -3.153 | 50.099 | -3.17 | 49.901
1503.046 | -3.142 | 50.199 | -3.177 | 49.801
1503.487 | -3.136 | 50.247 | -3.179 | 49.753
1503.928 | -3.132 | 50.233 | -3.173 | 49.767
1504.369 | -3.125 | 50.204 | -3.161 | 49.796
1504.81 | -3.122 | 50.197 | -3.156 | 49.803
1505.25 | -3.111 | 50.251 | -3.155 | 49.749
1505.691 | -3.097 | 50.362 | -3.16 | 49.638
1506.132 | -3.091 | 50.468 | -3.172 | 49.532
1506.573 | -3.092 | 50.469 | -3.174 | 49.531
1507.014 | -3.097 | 50.414 | -3.169 | 49.586
1507.455 | -3.1 | 50.383 | -3.166 | 49.617
1507.896 | -3.1 | 50.396 | -3.169 | 49.604
1508.337 | -3.104 | 50.393 | -3.172 | 49.607
1508.778 | -3.106 | 50.428 | -3.18 | 49.572
1509.218 | -3.107 | 50.495 | -3.193 | 49.505
1509.659 | -3.111 | 50.504 | -3.199 | 49.496
1510.1 | -3.109 | 50.435 | -3.185 | 49.565
1510.541 | -3.1 | 50.392 | -3.168 | 49.608
1510.982 | -3.093 | 50.411 | -3.164 | 49.589
1511.423 | -3.096 | 50.419 | -3.168 | 49.581
1511.864 | -3.101 | 50.364 | -3.164 | 49.636
1512.305 | -3.104 | 50.356 | -3.165 | 49.644
1512.745 | -3.105 | 50.396 | -3.174 | 49.604
1513.186 | -3.107 | 50.392 | -3.175 | 49.608
1513.627 | -3.105 | 50.384 | -3.172 | 49.616
1514.068 | -3.103 | 50.393 | -3.171 | 49.607
1514.509 | -3.104 | 50.408 | -3.175 | 49.592
1514.95 | -3.108 | 50.386 | -3.175 | 49.614
1515.391 | -3.114 | 50.276 | -3.162 | 49.724
1515.832 | -3.115 | 50.202 | -3.15 | 49.798
1516.273 | -3.107 | 50.229 | -3.147 | 49.771
1516.713 | -3.094 | 50.277 | -3.142 | 49.723
1517.154 | -3.081 | 50.328 | -3.138 | 49.672
1517.595 | -3.07 | 50.384 | -3.137 | 49.616
1518.036 | -3.066 | 50.402 | -3.136 | 49.598
1518.477 | -3.072 | 50.367 | -3.135 | 49.633
1518.918 | -3.079 | 50.359 | -3.142 | 49.641
1519.359 | -3.083 | 50.362 | -3.146 | 49.638
1519.8 | -3.08 | 50.346 | -3.14 | 49.654
1520.24 | -3.073 | 50.353 | -3.134 | 49.647
1520.681 | -3.067 | 50.36 | -3.13 | 49.64
1521.122 | -3.065 | 50.314 | -3.12 | 49.686
1521.563 | -3.068 | 50.227 | -3.107 | 49.773
1522.004 | -3.078 | 50.164 | -3.106 | 49.836
1522.445 | -3.09 | 50.1 | -3.107 | 49.9
1522.886 | -3.1 | 49.999 | -3.099 | 50.001
1523.327 | -3.103 | 49.898 | -3.085 | 50.102
1523.768 | -3.099 | 49.878 | -3.078 | 50.122
1524.208 | -3.097 | 49.914 | -3.082 | 50.086
1524.649 | -3.102 | 49.939 | -3.092 | 50.061
1525.09 | -3.112 | 49.927 | -3.099 | 50.073
1525.531 | -3.115 | 49.902 | -3.098 | 50.098
1525.972 | -3.11 | 49.908 | -3.094 | 50.092
1526.413 | -3.101 | 49.979 | -3.098 | 50.021
1526.854 | -3.097 | 50.078 | -3.111 | 49.922
1527.295 | -3.102 | 50.09 | -3.117 | 49.91
1527.735 | -3.111 | 50.001 | -3.112 | 49.999
1528.176 | -3.121 | 49.919 | -3.107 | 50.081
1528.617 | -3.126 | 49.94 | -3.116 | 50.06
1529.058 | -3.125 | 50.006 | -3.126 | 49.994
1529.499 | -3.124 | 50.027 | -3.129 | 49.973
1529.94 | -3.126 | 50.022 | -3.13 | 49.978
1530.381 | -3.127 | 50.042 | -3.134 | 49.958
1530.822 | -3.126 | 50.049 | -3.135 | 49.951
1531.263 | -3.131 | 50.008 | -3.133 | 49.992
1531.703 | -3.142 | 49.966 | -3.136 | 50.034
1532.144 | -3.147 | 49.945 | -3.138 | 50.055
1532.585 | -3.147 | 49.885 | -3.127 | 50.115
1533.026 | -3.147 | 49.814 | -3.114 | 50.186
1533.467 | -3.147 | 49.791 | -3.111 | 50.209
1533.908 | -3.15 | 49.767 | -3.11 | 50.233
1534.349 | -3.156 | 49.685 | -3.101 | 50.315
1534.79 | -3.16 | 49.601 | -3.09 | 50.399
1535.23 | -3.159 | 49.577 | -3.085 | 50.423
1535.671 | -3.158 | 49.599 | -3.088 | 50.401
1536.112 | -3.162 | 49.618 | -3.096 | 50.382
1536.553 | -3.172 | 49.582 | -3.1 | 50.418
1536.994 | -3.179 | 49.528 | -3.097 | 50.472
1537.435 | -3.18 | 49.515 | -3.095 | 50.485
1537.876 | -3.182 | 49.477 | -3.091 | 50.523
1538.317 | -3.184 | 49.439 | -3.087 | 50.561
1538.758 | -3.181 | 49.471 | -3.089 | 50.529
1539.198 | -3.178 | 49.501 | -3.092 | 50.499
1539.639 | -3.179 | 49.456 | -3.085 | 50.544
1540.08 | -3.183 | 49.389 | -3.077 | 50.611
1540.521 | -3.186 | 49.382 | -3.079 | 50.618
1540.962 | -3.189 | 49.431 | -3.091 | 50.569
1541.403 | -3.195 | 49.484 | -3.105 | 50.516
1541.844 | -3.198 | 49.526 | -3.116 | 50.474
1542.285 | -3.198 | 49.526 | -3.115 | 50.474
1542.725 | -3.204 | 49.447 | -3.108 | 50.553
1543.166 | -3.213 | 49.348 | -3.1 | 50.652
1543.607 | -3.216 | 49.307 | -3.096 | 50.693
1544.048 | -3.214 | 49.3 | -3.092 | 50.7
1544.489 | -3.211 | 49.286 | -3.087 | 50.714
1544.93 | -3.204 | 49.342 | -3.089 | 50.658
1545.371 | -3.176 | 49.493 | -3.088 | 50.507
1545.812 | -3.169 | 49.584 | -3.097 | 50.416
1546.253 | -3.225 | 49.518 | -3.141 | 50.482
1546.693 | -3.259 | 49.423 | -3.159 | 50.577
1547.134 | -3.241 | 49.414 | -3.14 | 50.586
1547.575 | -3.231 | 49.459 | -3.137 | 50.541
1548.016 | -3.231 | 49.498 | -3.144 | 50.502
1548.457 | -3.229 | 49.508 | -3.144 | 50.492
1548.898 | -3.23 | 49.499 | -3.143 | 50.501
1549.339 | -3.231 | 49.481 | -3.141 | 50.519
1549.78 | -3.23 | 49.456 | -3.135 | 50.544
1550.22 | -3.227 | 49.448 | -3.131 | 50.552
1550.661 | -3.225 | 49.459 | -3.131 | 50.541
1551.102 | -3.227 | 49.463 | -3.133 | 50.537
1551.543 | -3.23 | 49.454 | -3.135 | 50.546
1551.984 | -3.236 | 49.452 | -3.141 | 50.548
1552.425 | -3.244 | 49.461 | -3.15 | 50.539
1552.866 | -3.251 | 49.472 | -3.159 | 50.528
1553.307 | -3.256 | 49.48 | -3.166 | 50.52
1553.747 | -3.259 | 49.5 | -3.172 | 50.5
1554.188 | -3.259 | 49.571 | -3.184 | 50.429
1554.629 | -3.26 | 49.631 | -3.196 | 50.369
1555.07 | -3.265 | 49.561 | -3.189 | 50.439
1555.511 | -3.259 | 49.495 | -3.171 | 50.505
1555.952 | -3.242 | 49.576 | -3.169 | 50.424
1556.393 | -3.231 | 49.677 | -3.175 | 50.323
1556.834 | -3.226 | 49.693 | -3.172 | 50.307
1557.275 | -3.226 | 49.646 | -3.165 | 50.354
1557.715 | -3.232 | 49.611 | -3.165 | 50.389
1558.156 | -3.233 | 49.634 | -3.169 | 50.366
1558.597 | -3.233 | 49.678 | -3.177 | 50.322
1559.038 | -3.234 | 49.756 | -3.191 | 50.244
1559.479 | -3.236 | 49.807 | -3.203 | 50.193
1559.92 | -3.245 | 49.753 | -3.203 | 50.247
1560.361 | -3.251 | 49.758 | -3.209 | 50.242
1560.802 | -3.244 | 49.879 | -3.223 | 50.121
1561.242 | -3.23 | 49.966 | -3.224 | 50.034
1561.683 | -3.217 | 49.963 | -3.21 | 50.037
1562.124 | -3.207 | 49.919 | -3.193 | 50.081
1562.565 | -3.202 | 49.845 | -3.175 | 50.155
1563.006 | -3.203 | 49.789 | -3.167 | 50.211
1563.447 | -3.209 | 49.822 | -3.178 | 50.178
1563.888 | -3.217 | 49.851 | -3.191 | 50.149
1564.329 | -3.219 | 49.856 | -3.194 | 50.144
1564.77 | -3.215 | 49.896 | -3.197 | 50.104
1565.21 | -3.213 | 49.913 | -3.198 | 50.087
1565.651 | -3.213 | 49.894 | -3.195 | 50.106
1566.092 | -3.21 | 49.904 | -3.193 | 50.096
1566.533 | -3.206 | 49.971 | -3.201 | 50.029
1566.974 | -3.203 | 50.033 | -3.209 | 49.967
1567.415 | -3.206 | 50.011 | -3.208 | 49.989
1567.856 | -3.212 | 49.947 | -3.202 | 50.053
1568.297 | -3.209 | 49.941 | -3.199 | 50.059
1568.737 | -3.203 | 49.964 | -3.197 | 50.036
1569.178 | -3.206 | 49.947 | -3.197 | 50.053
1569.619 | -3.22 | 49.882 | -3.199 | 50.118
1570.06 | -3.233 | 49.818 | -3.202 | 50.182
1570.501 | -3.24 | 49.799 | -3.205 | 50.201
1570.942 | -3.244 | 49.788 | -3.208 | 50.212
1571.383 | -3.251 | 49.763 | -3.21 | 50.237
1571.824 | -3.257 | 49.76 | -3.215 | 50.24
1572.265 | -3.257 | 49.788 | -3.22 | 50.212
1572.705 | -3.252 | 49.842 | -3.224 | 50.158
1573.146 | -3.245 | 49.899 | -3.227 | 50.101
1573.587 | -3.239 | 49.926 | -3.226 | 50.074
1574.028 | -3.235 | 49.935 | -3.223 | 50.065
1574.469 | -3.234 | 49.927 | -3.221 | 50.073
1574.91 | -3.238 | 49.869 | -3.215 | 50.131
1575.351 | -3.242 | 49.785 | -3.205 | 50.215
1575.792 | -3.238 | 49.767 | -3.198 | 50.233
1576.232 | -3.231 | 49.789 | -3.194 | 50.211
1576.673 | -3.23 | 49.778 | -3.192 | 50.222
1577.114 | -3.234 | 49.765 | -3.193 | 50.235
1577.555 | -3.234 | 49.804 | -3.2 | 50.196
1577.996 | -3.233 | 49.845 | -3.206 | 50.155
1578.437 | -3.235 | 49.808 | -3.201 | 50.192
1578.878 | -3.234 | 49.709 | -3.184 | 50.291
1579.319 | -3.228 | 49.613 | -3.161 | 50.387
1579.76 | -3.22 | 49.543 | -3.141 | 50.457
1580.2 | -3.217 | 49.507 | -3.131 | 50.493
1580.641 | -3.218 | 49.522 | -3.135 | 50.478
1581.082 | -3.22 | 49.575 | -3.146 | 50.425
1581.523 | -3.222 | 49.586 | -3.15 | 50.414
1581.964 | -3.23 | 49.503 | -3.143 | 50.497
1582.405 | -3.235 | 49.442 | -3.138 | 50.558
1582.846 | -3.236 | 49.456 | -3.142 | 50.544
1583.287 | -3.235 | 49.511 | -3.15 | 50.489
1583.727 | -3.23 | 49.548 | -3.152 | 50.452
1584.168 | -3.229 | 49.524 | -3.146 | 50.476
1584.609 | -3.236 | 49.447 | -3.14 | 50.553
1585.05 | -3.248 | 49.339 | -3.133 | 50.661
1585.491 | -3.254 | 49.261 | -3.126 | 50.739
1585.932 | -3.249 | 49.27 | -3.123 | 50.73
1586.373 | -3.244 | 49.289 | -3.12 | 50.711
1586.814 | -3.245 | 49.277 | -3.119 | 50.723
1587.255 | -3.252 | 49.298 | -3.13 | 50.702
1587.695 | -3.258 | 49.357 | -3.147 | 50.643
1588.136 | -3.262 | 49.375 | -3.154 | 50.625
1588.577 | -3.261 | 49.314 | -3.141 | 50.686
1589.018 | -3.252 | 49.253 | -3.122 | 50.747
1589.459 | -3.242 | 49.285 | -3.118 | 50.715
1589.9 | -3.244 | 49.358 | -3.133 | 50.642
1590.341 | -3.258 | 49.378 | -3.15 | 50.622
1590.782 | -3.264 | 49.322 | -3.146 | 50.678
1591.222 | -3.256 | 49.258 | -3.127 | 50.742
1591.663 | -3.251 | 49.192 | -3.11 | 50.808
1592.104 | -3.254 | 49.125 | -3.102 | 50.875
1592.545 | -3.248 | 49.098 | -3.091 | 50.902
1592.986 | -3.246 | 49.065 | -3.084 | 50.935
1593.427 | -3.251 | 49.036 | -3.084 | 50.964
1593.868 | -3.254 | 49.034 | -3.086 | 50.966
1594.309 | -3.254 | 49.045 | -3.089 | 50.955
1594.75 | -3.254 | 49.102 | -3.098 | 50.898
1595.19 | -3.253 | 49.168 | -3.109 | 50.832
1595.631 | -3.256 | 49.183 | -3.114 | 50.817
1596.072 | -3.262 | 49.175 | -3.119 | 50.825
1596.513 | -3.269 | 49.14 | -3.119 | 50.86
1596.954 | -3.268 | 49.144 | -3.119 | 50.856
1597.395 | -3.262 | 49.2 | -3.123 | 50.8
1597.836 | -3.261 | 49.151 | -3.114 | 50.849
1598.277 | -3.253 | 49.221 | -3.117 | 50.779
1598.717 | -3.241 | 49.351 | -3.128 | 50.649
1599.158 | -3.24 | 49.314 | -3.121 | 50.686
1599.599 | -3.24 | 49.341 | -3.125 | 50.659
1600.04 | -3.243 | 49.338 | -3.128 | 50.662
1600.481 | -3.246 | 49.269 | -3.119 | 50.731
1600.922 | -3.236 | 49.285 | -3.111 | 50.715
1601.363 | -3.234 | 49.371 | -3.125 | 50.629
1601.804 | -3.238 | 49.363 | -3.127 | 50.637
1602.245 | -3.24 | 49.301 | -3.119 | 50.699
1602.685 | -3.241 | 49.396 | -3.136 | 50.604
1603.126 | -3.242 | 49.491 | -3.153 | 50.509
1603.567 | -3.232 | 49.536 | -3.152 | 50.464
1604.008 | -3.207 | 49.581 | -3.134 | 50.419
1604.449 | -3.178 | 49.629 | -3.113 | 50.371
1604.89 | -3.175 | 49.53 | -3.093 | 50.47
1605.331 | -3.181 | 49.476 | -3.09 | 50.524
1605.771 | -3.174 | 49.569 | -3.099 | 50.431
1606.212 | -3.156 | 49.587 | -3.084 | 50.413
1606.653 | -3.144 | 49.524 | -3.061 | 50.476
1607.094 | -3.147 | 49.461 | -3.053 | 50.539
1607.535 | -3.157 | 49.473 | -3.065 | 50.527
1607.976 | -3.153 | 49.598 | -3.083 | 50.402
1608.417 | -3.146 | 49.738 | -3.1 | 50.262
1608.858 | -3.134 | 49.917 | -3.12 | 50.083
1609.299 | -3.122 | 50.104 | -3.14 | 49.896
1609.74 | -3.136 | 50.06 | -3.146 | 49.94
1610.18 | -3.15 | 50.009 | -3.152 | 49.991
1610.621 | -3.163 | 49.973 | -3.158 | 50.027
1611.062 | -3.179 | 49.908 | -3.163 | 50.092
1611.503 | -3.182 | 49.912 | -3.166 | 50.088
1611.944 | -3.173 | 49.985 | -3.171 | 50.015
1612.385 | -3.163 | 50.09 | -3.178 | 49.91
1612.826 | -3.159 | 50.151 | -3.186 | 49.849
1613.266 | -3.164 | 50.063 | -3.175 | 49.937
1613.707 | -3.159 | 49.984 | -3.156 | 50.016
1614.148 | -3.146 | 49.968 | -3.14 | 50.032
1614.589 | -3.139 | 49.98 | -3.135 | 50.02
1615.03 | -3.14 | 49.965 | -3.134 | 50.035
1615.471 | -3.148 | 49.963 | -3.141 | 50.037
1615.912 | -3.151 | 49.98 | -3.147 | 50.02
1616.353 | -3.14 | 50.01 | -3.142 | 49.99
1616.794 | -3.129 | 50.124 | -3.15 | 49.876
1617.234 | -3.129 | 50.208 | -3.165 | 49.792
1617.675 | -3.139 | 50.181 | -3.17 | 49.819
1618.116 | -3.147 | 50.044 | -3.154 | 49.956
1618.557 | -3.142 | 50.064 | -3.153 | 49.936
1618.998 | -3.131 | 50.186 | -3.164 | 49.814
1619.439 | -3.12 | 50.325 | -3.177 | 49.675
1619.88 | -3.107 | 50.399 | -3.176 | 49.601
1620.321 | -3.089 | 50.455 | -3.168 | 49.545
1620.761 | -3.079 | 50.488 | -3.164 | 49.512
1621.202 | -3.079 | 50.501 | -3.166 | 49.499
1621.643 | -3.075 | 50.557 | -3.172 | 49.443
1622.084 | -3.059 | 50.68 | -3.177 | 49.32
1622.525 | -3.047 | 50.726 | -3.173 | 49.274
1622.966 | -3.047 | 50.637 | -3.158 | 49.363
1623.407 | -3.047 | 50.567 | -3.146 | 49.433
1623.848 | -3.045 | 50.615 | -3.152 | 49.385
1624.289 | -3.041 | 50.699 | -3.163 | 49.301
1624.729 | -3.037 | 50.74 | -3.165 | 49.26
1625.17 | -3.031 | 50.722 | -3.156 | 49.278
1625.611 | -3.031 | 50.73 | -3.158 | 49.27
1626.052 | -3.035 | 50.755 | -3.166 | 49.245
1626.493 | -3.038 | 50.776 | -3.173 | 49.224
1626.934 | -3.035 | 50.812 | -3.176 | 49.188
1627.375 | -3.035 | 50.829 | -3.179 | 49.171
1627.816 | -3.038 | 50.821 | -3.18 | 49.179
1628.256 | -3.041 | 50.795 | -3.179 | 49.205
1628.697 | -3.043 | 50.764 | -3.175 | 49.236
1629.138 | -3.043 | 50.688 | -3.162 | 49.312
1629.579 | -3.044 | 50.612 | -3.15 | 49.388
1630.02 | -3.049 | 50.598 | -3.153 | 49.402
1630.461 | -3.065 | 50.579 | -3.166 | 49.421
1630.902 | -3.076 | 50.624 | -3.185 | 49.376
1631.343 | -3.082 | 50.687 | -3.201 | 49.313
1631.784 | -3.088 | 50.656 | -3.202 | 49.344
1632.224 | -3.084 | 50.554 | -3.18 | 49.446
1632.665 | -3.082 | 50.516 | -3.171 | 49.484
1633.106 | -3.08 | 50.572 | -3.179 | 49.428
1633.547 | -3.073 | 50.691 | -3.193 | 49.309
1633.988 | -3.07 | 50.679 | -3.188 | 49.321
1634.429 | -3.076 | 50.623 | -3.185 | 49.377
1634.87 | -3.085 | 50.559 | -3.182 | 49.441
1635.311 | -3.08 | 50.496 | -3.166 | 49.504
1635.751 | -3.081 | 50.489 | -3.166 | 49.511
1636.192 | -3.08 | 50.557 | -3.177 | 49.443
1636.633 | -3.074 | 50.668 | -3.19 | 49.332
1637.074 | -3.07 | 50.698 | -3.191 | 49.302
1637.515 | -3.08 | 50.627 | -3.189 | 49.373
1637.956 | -3.096 | 50.593 | -3.199 | 49.407
1638.397 | -3.107 | 50.623 | -3.215 | 49.377
1638.838 | -3.098 | 50.585 | -3.199 | 49.415
1639.279 | -3.098 | 50.52 | -3.189 | 49.48
1639.719 | -3.106 | 50.534 | -3.199 | 49.466
1640.16 | -3.117 | 50.639 | -3.228 | 49.361
1640.601 | -3.131 | 50.621 | -3.239 | 49.379
1641.042 | -3.13 | 50.62 | -3.237 | 49.38
1641.483 | -3.126 | 50.53 | -3.218 | 49.47
1641.924 | -3.127 | 50.319 | -3.182 | 49.681
1642.365 | -3.123 | 50.358 | -3.185 | 49.642
1642.806 | -3.125 | 50.293 | -3.176 | 49.707
1643.246 | -3.127 | 50.225 | -3.166 | 49.775
1643.687 | -3.123 | 50.257 | -3.168 | 49.743
1644.128 | -3.104 | 50.23 | -3.144 | 49.77
1644.569 | -3.118 | 50 | -3.118 | 50
1645.01 | -3.143 | 49.865 | -3.119 | 50.135
1645.451 | -3.149 | 50.125 | -3.171 | 49.875
1645.892 | -3.141 | 50.237 | -3.182 | 49.763
1646.333 | -3.132 | 50.268 | -3.178 | 49.732
1646.774 | -3.133 | 50.283 | -3.182 | 49.717
1647.214 | -3.155 | 50.337 | -3.213 | 49.663
1647.655 | -3.149 | 50.189 | -3.182 | 49.811
1648.096 | -3.124 | 50.227 | -3.163 | 49.773
1648.537 | -3.099 | 50.359 | -3.161 | 49.641
1648.978 | -3.108 | 50.357 | -3.17 | 49.643
1649.419 | -3.084 | 50.538 | -3.177 | 49.462
1649.86 | -3.072 | 50.531 | -3.164 | 49.469
1650.301 | -3.084 | 50.386 | -3.151 | 49.614
1650.741 | -3.122 | 50.355 | -3.183 | 49.645
1651.182 | -3.101 | 50.46 | -3.181 | 49.54
1651.623 | -3.075 | 50.487 | -3.16 | 49.513
1652.064 | -3.071 | 50.362 | -3.134 | 49.638
1652.505 | -3.124 | 50.018 | -3.127 | 49.982
1652.946 | -3.134 | 50.147 | -3.159 | 49.853
1653.387 | -3.123 | 50.375 | -3.188 | 49.625
1653.828 | -3.108 | 50.521 | -3.199 | 49.479
1654.269 | -3.125 | 50.307 | -3.179 | 49.693
1654.709 | -3.143 | 50.191 | -3.177 | 49.809
1655.15 | -3.154 | 50.074 | -3.167 | 49.926
1655.591 | -3.155 | 49.955 | -3.147 | 50.045
1656.032 | -3.146 | 50.044 | -3.154 | 49.956
1656.473 | -3.125 | 50.093 | -3.141 | 49.907
1656.914 | -3.115 | 50.148 | -3.141 | 49.852
1657.355 | -3.128 | 50.214 | -3.165 | 49.786
1657.796 | -3.153 | 50.118 | -3.173 | 49.882
1658.236 | -3.148 | 50.244 | -3.19 | 49.756
1658.677 | -3.146 | 50.29 | -3.196 | 49.71
1659.118 | -3.163 | 50.105 | -3.181 | 49.895
1659.559 | -3.14 | 50.316 | -3.195 | 49.684
1660 | -3.144 | 50.232 | -3.184 | 49.768