## T153887
SN: | T153887
Item #: | TW1650R5A2
Item Description: | 2x2 50:50 Wideband Fiber Optic Coupler
Fiber Type: | SMF-28e+
Port Name: | White (Input) - White (Signal Output)
Test Wavelength (nm): | 1650
Insertion Loss (dB): | -3.49
Coupling Ratio (%): | 46.27
Uniformity (dB): | 0.05
Port Name: | White (Input) - Red (Tap Output)
Test Wavelength (nm): | 1650
Insertion Loss (dB): | -2.84
Coupling Ratio (%): | 53.73
Uniformity (dB): | 0.17
Spectral Response
Wavelength (nm) | Insertion Loss - White (Signal Output) (dB) | Coupling Ratio - White (Signal Output) (%) | Insertion Loss - Red (Tap Output) (dB) | Coupling Ratio - Red (Tap Output) (%)
1540 | -3.4 | 47.438 | -2.955 | 52.562
1540.441 | -3.4 | 47.438 | -2.955 | 52.562
1540.882 | -3.403 | 47.441 | -2.958 | 52.559
1541.323 | -3.413 | 47.449 | -2.969 | 52.551
1541.764 | -3.409 | 47.45 | -2.966 | 52.55
1542.204 | -3.394 | 47.441 | -2.949 | 52.559
1542.645 | -3.403 | 47.315 | -2.936 | 52.685
1543.086 | -3.421 | 47.146 | -2.925 | 52.854
1543.527 | -3.415 | 47.274 | -2.941 | 52.726
1543.968 | -3.407 | 47.392 | -2.954 | 52.608
1544.409 | -3.403 | 47.289 | -2.932 | 52.711
1544.85 | -3.384 | 47.247 | -2.905 | 52.753
1545.291 | -3.337 | 47.325 | -2.872 | 52.675
1545.731 | -3.323 | 47.223 | -2.84 | 52.777
1546.172 | -3.338 | 46.973 | -2.812 | 53.027
1546.613 | -3.362 | 46.89 | -2.821 | 53.11
1547.054 | -3.389 | 46.87 | -2.844 | 53.13
1547.495 | -3.401 | 46.925 | -2.866 | 53.075
1547.936 | -3.416 | 46.969 | -2.889 | 53.031
1548.377 | -3.446 | 46.941 | -2.914 | 53.059
1548.818 | -3.468 | 46.91 | -2.93 | 53.09
1549.259 | -3.477 | 46.879 | -2.934 | 53.121
1549.699 | -3.482 | 46.858 | -2.935 | 53.142
1550.14 | -3.484 | 46.846 | -2.935 | 53.154
1550.581 | -3.481 | 46.863 | -2.935 | 53.137
1551.022 | -3.477 | 46.884 | -2.935 | 53.116
1551.463 | -3.478 | 46.815 | -2.924 | 53.185
1551.904 | -3.479 | 46.747 | -2.913 | 53.253
1552.345 | -3.478 | 46.704 | -2.905 | 53.296
1552.786 | -3.482 | 46.678 | -2.904 | 53.322
1553.226 | -3.494 | 46.683 | -2.916 | 53.317
1553.667 | -3.525 | 46.848 | -2.976 | 53.152
1554.108 | -3.567 | 47.097 | -3.062 | 52.903
1554.549 | -3.599 | 47.048 | -3.085 | 52.952
1554.99 | -3.63 | 46.86 | -3.084 | 53.14
1555.431 | -3.687 | 46.166 | -3.02 | 53.834
1555.872 | -3.709 | 45.69 | -2.958 | 54.31
1556.313 | -3.634 | 45.882 | -2.917 | 54.118
1556.754 | -3.567 | 46.157 | -2.898 | 53.843
1557.194 | -3.521 | 46.46 | -2.905 | 53.54
1557.635 | -3.515 | 46.602 | -2.924 | 53.398
1558.076 | -3.53 | 46.642 | -2.946 | 53.358
1558.517 | -3.518 | 46.611 | -2.928 | 53.389
1558.958 | -3.502 | 46.56 | -2.904 | 53.44
1559.399 | -3.505 | 46.488 | -2.894 | 53.512
1559.84 | -3.512 | 46.406 | -2.886 | 53.594
1560.281 | -3.525 | 46.31 | -2.883 | 53.69
1560.721 | -3.534 | 46.266 | -2.884 | 53.734
1561.162 | -3.538 | 46.28 | -2.891 | 53.72
1561.603 | -3.535 | 46.321 | -2.894 | 53.679
1562.044 | -3.527 | 46.366 | -2.895 | 53.634
1562.485 | -3.524 | 46.342 | -2.888 | 53.658
1562.926 | -3.522 | 46.325 | -2.882 | 53.675
1563.367 | -3.518 | 46.401 | -2.892 | 53.599
1563.808 | -3.511 | 46.502 | -2.902 | 53.498
1564.249 | -3.498 | 46.621 | -2.91 | 53.379
1564.689 | -3.491 | 46.68 | -2.914 | 53.32
1565.13 | -3.493 | 46.673 | -2.914 | 53.327
1565.571 | -3.502 | 46.61 | -2.912 | 53.39
1566.012 | -3.513 | 46.526 | -2.909 | 53.474
1566.453 | -3.516 | 46.463 | -2.901 | 53.537
1566.894 | -3.519 | 46.403 | -2.893 | 53.597
1567.335 | -3.525 | 46.339 | -2.888 | 53.661
1567.776 | -3.528 | 46.316 | -2.887 | 53.684
1568.216 | -3.523 | 46.363 | -2.89 | 53.637
1568.657 | -3.511 | 46.418 | -2.888 | 53.582
1569.098 | -3.495 | 46.47 | -2.88 | 53.53
1569.539 | -3.489 | 46.489 | -2.878 | 53.511
1569.98 | -3.488 | 46.504 | -2.879 | 53.496
1570.421 | -3.488 | 46.581 | -2.893 | 53.419
1570.862 | -3.49 | 46.639 | -2.906 | 53.361
1571.303 | -3.498 | 46.607 | -2.907 | 53.393
1571.744 | -3.506 | 46.506 | -2.898 | 53.494
1572.184 | -3.514 | 46.337 | -2.877 | 53.663
1572.625 | -3.511 | 46.228 | -2.854 | 53.772
1573.066 | -3.499 | 46.187 | -2.836 | 53.813
1573.507 | -3.49 | 46.244 | -2.836 | 53.756
1573.948 | -3.481 | 46.329 | -2.842 | 53.671
1574.389 | -3.47 | 46.371 | -2.839 | 53.629
1574.83 | -3.46 | 46.423 | -2.837 | 53.577
1575.271 | -3.452 | 46.52 | -2.846 | 53.48
1575.711 | -3.45 | 46.639 | -2.865 | 53.361
1576.152 | -3.453 | 46.764 | -2.89 | 53.236
1576.593 | -3.452 | 46.821 | -2.899 | 53.179
1577.034 | -3.446 | 46.818 | -2.892 | 53.182
1577.475 | -3.442 | 46.743 | -2.875 | 53.257
1577.916 | -3.439 | 46.646 | -2.855 | 53.354
1578.357 | -3.437 | 46.557 | -2.838 | 53.443
1578.798 | -3.437 | 46.487 | -2.825 | 53.513
1579.239 | -3.439 | 46.455 | -2.822 | 53.545
1579.679 | -3.442 | 46.448 | -2.824 | 53.552
1580.12 | -3.445 | 46.469 | -2.831 | 53.531
1580.561 | -3.444 | 46.534 | -2.841 | 53.466
1581.002 | -3.44 | 46.602 | -2.848 | 53.398
1581.443 | -3.434 | 46.567 | -2.837 | 53.433
1581.884 | -3.429 | 46.527 | -2.825 | 53.473
1582.325 | -3.428 | 46.596 | -2.836 | 53.404
1582.766 | -3.422 | 46.692 | -2.846 | 53.308
1583.206 | -3.407 | 46.778 | -2.847 | 53.222
1583.647 | -3.399 | 46.786 | -2.84 | 53.214
1584.088 | -3.402 | 46.729 | -2.833 | 53.271
1584.529 | -3.412 | 46.733 | -2.843 | 53.267
1584.97 | -3.423 | 46.783 | -2.863 | 53.217
1585.411 | -3.424 | 46.836 | -2.873 | 53.164
1585.852 | -3.419 | 46.857 | -2.872 | 53.143
1586.293 | -3.407 | 46.798 | -2.85 | 53.202
1586.734 | -3.396 | 46.767 | -2.833 | 53.233
1587.174 | -3.388 | 46.796 | -2.831 | 53.204
1587.615 | -3.389 | 46.768 | -2.827 | 53.232
1588.056 | -3.395 | 46.712 | -2.823 | 53.288
1588.497 | -3.385 | 46.82 | -2.832 | 53.18
1588.938 | -3.371 | 46.989 | -2.847 | 53.011
1589.379 | -3.376 | 47.028 | -2.859 | 52.972
1589.82 | -3.385 | 47.034 | -2.869 | 52.966
1590.26 | -3.385 | 47.066 | -2.875 | 52.934
1590.701 | -3.386 | 47.08 | -2.878 | 52.92
1591.142 | -3.388 | 47.063 | -2.877 | 52.937
1591.583 | -3.385 | 47.076 | -2.876 | 52.924
1592.024 | -3.38 | 47.11 | -2.877 | 52.89
1592.465 | -3.388 | 47.104 | -2.884 | 52.896
1592.906 | -3.398 | 47.075 | -2.889 | 52.925
1593.347 | -3.389 | 47.049 | -2.875 | 52.951
1593.788 | -3.378 | 47.005 | -2.857 | 52.995
1594.229 | -3.376 | 46.945 | -2.844 | 53.055
1594.669 | -3.375 | 46.994 | -2.852 | 53.006
1595.11 | -3.372 | 47.153 | -2.877 | 52.847
1595.551 | -3.369 | 47.187 | -2.88 | 52.813
1595.992 | -3.369 | 47.081 | -2.861 | 52.919
1596.433 | -3.376 | 46.909 | -2.839 | 53.091
1596.874 | -3.384 | 46.801 | -2.828 | 53.199
1597.315 | -3.381 | 46.931 | -2.847 | 53.069
1597.755 | -3.379 | 47.001 | -2.858 | 52.999
1598.196 | -3.384 | 46.844 | -2.835 | 53.156
1598.637 | -3.392 | 46.73 | -2.823 | 53.27
1599.078 | -3.395 | 46.747 | -2.83 | 53.253
1599.519 | -3.384 | 46.79 | -2.825 | 53.21
1599.96 | -3.369 | 46.813 | -2.814 | 53.187
1600.401 | -3.378 | 46.793 | -2.82 | 53.207
1600.842 | -3.4 | 46.706 | -2.827 | 53.294
1601.283 | -3.418 | 46.523 | -2.813 | 53.477
1601.723 | -3.422 | 46.479 | -2.809 | 53.521
1602.164 | -3.406 | 46.689 | -2.83 | 53.311
1602.605 | -3.405 | 46.809 | -2.85 | 53.191
1603.046 | -3.422 | 46.75 | -2.857 | 53.25
1603.487 | -3.428 | 46.679 | -2.85 | 53.321
1603.928 | -3.427 | 46.62 | -2.839 | 53.38
1604.369 | -3.436 | 46.523 | -2.831 | 53.477
1604.81 | -3.447 | 46.414 | -2.823 | 53.586
1605.25 | -3.449 | 46.345 | -2.813 | 53.655
1605.691 | -3.442 | 46.396 | -2.815 | 53.604
1606.132 | -3.43 | 46.577 | -2.834 | 53.423
1606.573 | -3.422 | 46.678 | -2.844 | 53.322
1607.014 | -3.423 | 46.647 | -2.84 | 53.353
1607.455 | -3.428 | 46.582 | -2.833 | 53.418
1607.896 | -3.433 | 46.537 | -2.83 | 53.463
1608.337 | -3.434 | 46.547 | -2.833 | 53.453
1608.778 | -3.438 | 46.552 | -2.838 | 53.448
1609.218 | -3.453 | 46.488 | -2.842 | 53.512
1609.659 | -3.467 | 46.351 | -2.832 | 53.649
1610.1 | -3.473 | 46.199 | -2.811 | 53.801
1610.541 | -3.469 | 46.211 | -2.809 | 53.789
1610.982 | -3.463 | 46.35 | -2.828 | 53.65
1611.423 | -3.469 | 46.399 | -2.842 | 53.601
1611.864 | -3.478 | 46.372 | -2.846 | 53.628
1612.305 | -3.472 | 46.36 | -2.839 | 53.64
1612.745 | -3.465 | 46.348 | -2.83 | 53.652
1613.186 | -3.468 | 46.307 | -2.825 | 53.693
1613.627 | -3.473 | 46.23 | -2.817 | 53.77
1614.068 | -3.476 | 46.137 | -2.804 | 53.863
1614.509 | -3.48 | 46.099 | -2.801 | 53.901
1614.95 | -3.489 | 46.112 | -2.812 | 53.888
1615.391 | -3.506 | 46.125 | -2.832 | 53.875
1615.832 | -3.524 | 46.121 | -2.849 | 53.879
1616.273 | -3.53 | 46.098 | -2.851 | 53.902
1616.713 | -3.529 | 46.055 | -2.842 | 53.945
1617.154 | -3.525 | 45.987 | -2.826 | 54.013
1617.595 | -3.528 | 45.903 | -2.815 | 54.097
1618.036 | -3.539 | 45.829 | -2.813 | 54.171
1618.477 | -3.548 | 45.807 | -2.818 | 54.193
1618.918 | -3.551 | 45.846 | -2.828 | 54.154
1619.359 | -3.546 | 45.936 | -2.838 | 54.064
1619.8 | -3.54 | 46.02 | -2.847 | 53.98
1620.24 | -3.54 | 46.043 | -2.851 | 53.957
1620.681 | -3.542 | 46.052 | -2.855 | 53.948
1621.122 | -3.544 | 46.074 | -2.861 | 53.926
1621.563 | -3.544 | 46.071 | -2.86 | 53.929
1622.004 | -3.544 | 46.025 | -2.852 | 53.975
1622.445 | -3.547 | 45.952 | -2.842 | 54.048
1622.886 | -3.552 | 45.878 | -2.834 | 54.122
1623.327 | -3.554 | 45.831 | -2.828 | 54.169
1623.768 | -3.553 | 45.81 | -2.823 | 54.19
1624.208 | -3.553 | 45.811 | -2.823 | 54.189
1624.649 | -3.555 | 45.848 | -2.832 | 54.152
1625.09 | -3.559 | 45.908 | -2.847 | 54.092
1625.531 | -3.568 | 45.91 | -2.856 | 54.09
1625.972 | -3.578 | 45.841 | -2.854 | 54.159
1626.413 | -3.583 | 45.763 | -2.845 | 54.237
1626.854 | -3.581 | 45.728 | -2.837 | 54.272
1627.295 | -3.576 | 45.763 | -2.838 | 54.237
1627.735 | -3.57 | 45.786 | -2.836 | 54.214
1628.176 | -3.568 | 45.728 | -2.824 | 54.272
1628.617 | -3.571 | 45.661 | -2.816 | 54.339
1629.058 | -3.578 | 45.642 | -2.82 | 54.358
1629.499 | -3.587 | 45.658 | -2.831 | 54.342
1629.94 | -3.593 | 45.681 | -2.841 | 54.319
1630.381 | -3.595 | 45.682 | -2.843 | 54.318
1630.822 | -3.591 | 45.695 | -2.842 | 54.305
1631.263 | -3.58 | 45.774 | -2.844 | 54.226
1631.703 | -3.568 | 45.865 | -2.848 | 54.135
1632.144 | -3.562 | 45.898 | -2.848 | 54.102
1632.585 | -3.563 | 45.857 | -2.842 | 54.143
1633.026 | -3.569 | 45.766 | -2.832 | 54.234
1633.467 | -3.575 | 45.703 | -2.827 | 54.297
1633.908 | -3.58 | 45.707 | -2.832 | 54.293
1634.349 | -3.585 | 45.76 | -2.847 | 54.24
1634.79 | -3.588 | 45.838 | -2.863 | 54.162
1635.23 | -3.582 | 45.923 | -2.872 | 54.077
1635.671 | -3.571 | 45.992 | -2.873 | 54.008
1636.112 | -3.558 | 46.019 | -2.865 | 53.981
1636.553 | -3.548 | 45.992 | -2.851 | 54.008
1636.994 | -3.547 | 45.925 | -2.837 | 54.075
1637.435 | -3.552 | 45.863 | -2.831 | 54.137
1637.876 | -3.56 | 45.834 | -2.835 | 54.166
1638.317 | -3.57 | 45.838 | -2.845 | 54.162
1638.758 | -3.575 | 45.876 | -2.857 | 54.124
1639.198 | -3.57 | 45.942 | -2.864 | 54.058
1639.639 | -3.562 | 46.006 | -2.867 | 53.994
1640.08 | -3.556 | 46.037 | -2.866 | 53.963
1640.521 | -3.55 | 46.025 | -2.858 | 53.975
1640.962 | -3.544 | 45.989 | -2.846 | 54.011
1641.403 | -3.538 | 45.978 | -2.838 | 54.022
1641.844 | -3.536 | 46.003 | -2.84 | 53.997
1642.285 | -3.54 | 46.044 | -2.851 | 53.956
1642.725 | -3.544 | 46.082 | -2.862 | 53.918
1643.166 | -3.542 | 46.105 | -2.864 | 53.895
1643.607 | -3.539 | 46.122 | -2.864 | 53.878
1644.048 | -3.54 | 46.14 | -2.868 | 53.86
1644.489 | -3.542 | 46.144 | -2.871 | 53.856
1644.93 | -3.542 | 46.134 | -2.869 | 53.866
1645.371 | -3.537 | 46.125 | -2.863 | 53.875
1645.812 | -3.532 | 46.118 | -2.856 | 53.882
1646.253 | -3.53 | 46.104 | -2.852 | 53.896
1646.693 | -3.531 | 46.076 | -2.848 | 53.924
1647.134 | -3.533 | 46.046 | -2.845 | 53.954
1647.575 | -3.53 | 46.079 | -2.848 | 53.921
1648.016 | -3.519 | 46.198 | -2.858 | 53.802
1648.457 | -3.506 | 46.331 | -2.867 | 53.669
1648.898 | -3.493 | 46.408 | -2.868 | 53.592
1649.339 | -3.485 | 46.408 | -2.86 | 53.592
1649.78 | -3.483 | 46.328 | -2.845 | 53.672
1650.22 | -3.492 | 46.185 | -2.828 | 53.815
1650.661 | -3.502 | 46.092 | -2.822 | 53.908
1651.102 | -3.505 | 46.138 | -2.833 | 53.862
1651.543 | -3.507 | 46.231 | -2.851 | 53.769
1651.984 | -3.51 | 46.299 | -2.866 | 53.701
1652.425 | -3.507 | 46.355 | -2.872 | 53.645
1652.866 | -3.501 | 46.385 | -2.872 | 53.615
1653.307 | -3.505 | 46.358 | -2.871 | 53.642
1653.747 | -3.515 | 46.306 | -2.872 | 53.694
1654.188 | -3.521 | 46.282 | -2.874 | 53.718
1654.629 | -3.518 | 46.285 | -2.872 | 53.715
1655.07 | -3.505 | 46.292 | -2.86 | 53.708
1655.511 | -3.494 | 46.268 | -2.845 | 53.732
1655.952 | -3.49 | 46.233 | -2.834 | 53.767
1656.393 | -3.481 | 46.264 | -2.83 | 53.736
1656.834 | -3.472 | 46.322 | -2.832 | 53.678
1657.275 | -3.478 | 46.289 | -2.832 | 53.711
1657.715 | -3.491 | 46.21 | -2.832 | 53.79
1658.156 | -3.494 | 46.189 | -2.83 | 53.811
1658.597 | -3.488 | 46.212 | -2.829 | 53.788
1659.038 | -3.48 | 46.258 | -2.829 | 53.742
1659.479 | -3.473 | 46.345 | -2.837 | 53.655
1659.92 | -3.469 | 46.435 | -2.849 | 53.565
1660.361 | -3.472 | 46.438 | -2.852 | 53.562
1660.802 | -3.477 | 46.361 | -2.843 | 53.639
1661.242 | -3.475 | 46.281 | -2.828 | 53.719
1661.683 | -3.472 | 46.217 | -2.813 | 53.783
1662.124 | -3.471 | 46.173 | -2.804 | 53.827
1662.565 | -3.463 | 46.223 | -2.806 | 53.777
1663.006 | -3.445 | 46.368 | -2.813 | 53.632
1663.447 | -3.435 | 46.41 | -2.81 | 53.59
1663.888 | -3.441 | 46.311 | -2.799 | 53.689
1664.329 | -3.454 | 46.26 | -2.803 | 53.74
1664.77 | -3.462 | 46.269 | -2.813 | 53.731
1665.21 | -3.458 | 46.23 | -2.802 | 53.77
1665.651 | -3.448 | 46.19 | -2.785 | 53.81
1666.092 | -3.444 | 46.225 | -2.787 | 53.775
1666.533 | -3.452 | 46.27 | -2.803 | 53.73
1666.974 | -3.468 | 46.273 | -2.819 | 53.727
1667.415 | -3.477 | 46.266 | -2.827 | 53.734
1667.856 | -3.472 | 46.265 | -2.822 | 53.735
1668.297 | -3.457 | 46.26 | -2.806 | 53.74
1668.737 | -3.45 | 46.224 | -2.792 | 53.776
1669.178 | -3.464 | 46.131 | -2.791 | 53.869
1669.619 | -3.479 | 46.086 | -2.798 | 53.914
1670.06 | -3.471 | 46.182 | -2.807 | 53.818
1670.501 | -3.459 | 46.301 | -2.815 | 53.699
1670.942 | -3.46 | 46.326 | -2.82 | 53.674
1671.383 | -3.476 | 46.24 | -2.821 | 53.76
1671.824 | -3.493 | 46.117 | -2.817 | 53.883
1672.265 | -3.489 | 46.095 | -2.81 | 53.905
1672.705 | -3.475 | 46.127 | -2.801 | 53.873
1673.146 | -3.473 | 46.09 | -2.792 | 53.91
1673.587 | -3.48 | 46.035 | -2.79 | 53.965
1674.028 | -3.485 | 46.041 | -2.796 | 53.959
1674.469 | -3.485 | 46.1 | -2.806 | 53.9
1674.91 | -3.481 | 46.146 | -2.81 | 53.854
1675.351 | -3.487 | 46.053 | -2.8 | 53.947
1675.792 | -3.501 | 45.857 | -2.78 | 54.143
1676.232 | -3.512 | 45.733 | -2.769 | 54.267
1676.673 | -3.516 | 45.691 | -2.765 | 54.309
1677.114 | -3.515 | 45.675 | -2.762 | 54.325
1677.555 | -3.512 | 45.686 | -2.761 | 54.314
1677.996 | -3.507 | 45.732 | -2.764 | 54.268
1678.437 | -3.507 | 45.763 | -2.77 | 54.237
1678.878 | -3.51 | 45.779 | -2.775 | 54.221
1679.319 | -3.501 | 45.866 | -2.781 | 54.134
1679.76 | -3.485 | 45.993 | -2.787 | 54.007
1680.2 | -3.48 | 46.043 | -2.791 | 53.957
1680.641 | -3.486 | 46.046 | -2.797 | 53.954
1681.082 | -3.493 | 46.066 | -2.808 | 53.934
1681.523 | -3.502 | 46.065 | -2.817 | 53.935
1681.964 | -3.509 | 46.017 | -2.816 | 53.983
1682.405 | -3.505 | 46.011 | -2.811 | 53.989
1682.846 | -3.492 | 46.068 | -2.807 | 53.932
1683.287 | -3.487 | 46.106 | -2.809 | 53.894
1683.727 | -3.492 | 46.083 | -2.81 | 53.917
1684.168 | -3.498 | 45.991 | -2.8 | 54.009
1684.609 | -3.501 | 45.897 | -2.787 | 54.103
1685.05 | -3.501 | 45.871 | -2.782 | 54.129
1685.491 | -3.5 | 45.86 | -2.779 | 54.14
1685.932 | -3.502 | 45.829 | -2.776 | 54.171
1686.373 | -3.502 | 45.814 | -2.773 | 54.186
1686.814 | -3.5 | 45.835 | -2.775 | 54.165
1687.255 | -3.499 | 45.895 | -2.784 | 54.105
1687.695 | -3.502 | 45.94 | -2.795 | 54.06
1688.136 | -3.514 | 45.891 | -2.798 | 54.109
1688.577 | -3.521 | 45.84 | -2.797 | 54.16
1689.018 | -3.509 | 45.893 | -2.794 | 54.107
1689.459 | -3.498 | 45.926 | -2.789 | 54.074
1689.9 | -3.502 | 45.859 | -2.781 | 54.141
1690.341 | -3.511 | 45.753 | -2.771 | 54.247
1690.782 | -3.52 | 45.673 | -2.766 | 54.327
1691.222 | -3.525 | 45.686 | -2.774 | 54.314
1691.663 | -3.523 | 45.773 | -2.787 | 54.227
1692.104 | -3.51 | 45.884 | -2.793 | 54.116
1692.545 | -3.496 | 45.97 | -2.794 | 54.03
1692.986 | -3.493 | 45.988 | -2.795 | 54.012
1693.427 | -3.496 | 45.996 | -2.799 | 54.004
1693.868 | -3.499 | 46.013 | -2.805 | 53.987
1694.309 | -3.503 | 45.997 | -2.806 | 54.003
1694.75 | -3.507 | 45.951 | -2.802 | 54.049
1695.19 | -3.511 | 45.929 | -2.803 | 54.071
1695.631 | -3.513 | 45.95 | -2.808 | 54.05
1696.072 | -3.506 | 46.033 | -2.816 | 53.967
1696.513 | -3.499 | 46.122 | -2.824 | 53.878
1696.954 | -3.497 | 46.174 | -2.832 | 53.826
1697.395 | -3.498 | 46.217 | -2.84 | 53.783
1697.836 | -3.499 | 46.246 | -2.846 | 53.754
1698.277 | -3.503 | 46.203 | -2.842 | 53.797
1698.717 | -3.508 | 46.107 | -2.831 | 53.893
1699.158 | -3.511 | 46.043 | -2.822 | 53.957
1699.599 | -3.509 | 46.043 | -2.82 | 53.957
1700.04 | -3.499 | 46.143 | -2.827 | 53.857
1700.481 | -3.49 | 46.248 | -2.837 | 53.752
1700.922 | -3.492 | 46.29 | -2.846 | 53.71
1701.363 | -3.497 | 46.327 | -2.857 | 53.673
1701.804 | -3.501 | 46.386 | -2.872 | 53.614
1702.245 | -3.499 | 46.46 | -2.883 | 53.54
1702.685 | -3.492 | 46.521 | -2.887 | 53.479
1703.126 | -3.48 | 46.51 | -2.873 | 53.49
1703.567 | -3.469 | 46.457 | -2.852 | 53.543
1704.008 | -3.464 | 46.404 | -2.839 | 53.596
1704.449 | -3.465 | 46.387 | -2.837 | 53.613
1704.89 | -3.47 | 46.447 | -2.851 | 53.553
1705.331 | -3.469 | 46.533 | -2.866 | 53.467
1705.771 | -3.463 | 46.61 | -2.874 | 53.39
1706.212 | -3.463 | 46.62 | -2.875 | 53.38
1706.653 | -3.469 | 46.571 | -2.872 | 53.429
1707.094 | -3.477 | 46.497 | -2.867 | 53.503
1707.535 | -3.483 | 46.427 | -2.861 | 53.573
1707.976 | -3.484 | 46.396 | -2.857 | 53.604
1708.417 | -3.488 | 46.366 | -2.855 | 53.634
1708.858 | -3.495 | 46.336 | -2.857 | 53.664
1709.299 | -3.492 | 46.389 | -2.863 | 53.611
1709.74 | -3.477 | 46.54 | -2.875 | 53.46
1710.18 | -3.464 | 46.692 | -2.888 | 53.308
1710.621 | -3.456 | 46.797 | -2.899 | 53.203
1711.062 | -3.457 | 46.772 | -2.896 | 53.228
1711.503 | -3.463 | 46.702 | -2.889 | 53.298
1711.944 | -3.469 | 46.653 | -2.887 | 53.347
1712.385 | -3.471 | 46.64 | -2.887 | 53.36
1712.826 | -3.465 | 46.68 | -2.888 | 53.32
1713.266 | -3.465 | 46.724 | -2.895 | 53.276
1713.707 | -3.473 | 46.738 | -2.906 | 53.262
1714.148 | -3.482 | 46.662 | -2.902 | 53.338
1714.589 | -3.49 | 46.555 | -2.89 | 53.445
1715.03 | -3.49 | 46.543 | -2.888 | 53.457
1715.471 | -3.489 | 46.559 | -2.89 | 53.441
1715.912 | -3.491 | 46.566 | -2.893 | 53.434
1716.353 | -3.49 | 46.648 | -2.907 | 53.352
1716.794 | -3.483 | 46.833 | -2.932 | 53.167
1717.234 | -3.479 | 46.888 | -2.938 | 53.112
1717.675 | -3.481 | 46.782 | -2.921 | 53.218
1718.116 | -3.487 | 46.62 | -2.899 | 53.38
1718.557 | -3.495 | 46.479 | -2.883 | 53.521
1718.998 | -3.498 | 46.498 | -2.889 | 53.502
1719.439 | -3.496 | 46.575 | -2.9 | 53.425
1719.88 | -3.481 | 46.671 | -2.902 | 53.329
1720.321 | -3.476 | 46.704 | -2.903 | 53.296
1720.761 | -3.49 | 46.643 | -2.906 | 53.357
1721.202 | -3.502 | 46.625 | -2.915 | 53.375
1721.643 | -3.509 | 46.658 | -2.927 | 53.342
1722.084 | -3.501 | 46.668 | -2.921 | 53.332
1722.525 | -3.486 | 46.684 | -2.909 | 53.316
1722.966 | -3.469 | 46.807 | -2.914 | 53.193
1723.407 | -3.457 | 46.898 | -2.917 | 53.102
1723.848 | -3.458 | 46.845 | -2.909 | 53.155
1724.289 | -3.461 | 46.804 | -2.905 | 53.196
1724.729 | -3.464 | 46.827 | -2.912 | 53.173
1725.17 | -3.464 | 46.901 | -2.925 | 53.099
1725.611 | -3.463 | 46.985 | -2.939 | 53.015
1726.052 | -3.468 | 46.935 | -2.935 | 53.065
1726.493 | -3.475 | 46.847 | -2.927 | 53.153
1726.934 | -3.475 | 46.859 | -2.929 | 53.141
1727.375 | -3.477 | 46.85 | -2.93 | 53.15
1727.816 | -3.489 | 46.746 | -2.923 | 53.254
1728.256 | -3.498 | 46.681 | -2.921 | 53.319
1728.697 | -3.502 | 46.691 | -2.926 | 53.309
1729.138 | -3.501 | 46.743 | -2.934 | 53.257
1729.579 | -3.496 | 46.803 | -2.94 | 53.197
1730.02 | -3.486 | 46.769 | -2.924 | 53.231
1730.461 | -3.476 | 46.714 | -2.904 | 53.286
1730.902 | -3.472 | 46.722 | -2.902 | 53.278
1731.343 | -3.474 | 46.725 | -2.904 | 53.275
1731.784 | -3.485 | 46.692 | -2.909 | 53.308
1732.224 | -3.502 | 46.63 | -2.915 | 53.37
1732.665 | -3.52 | 46.559 | -2.921 | 53.441
1733.106 | -3.504 | 46.629 | -2.917 | 53.371
1733.547 | -3.473 | 46.759 | -2.909 | 53.241
1733.988 | -3.487 | 46.69 | -2.912 | 53.31
1734.429 | -3.508 | 46.588 | -2.914 | 53.412
1734.87 | -3.492 | 46.62 | -2.903 | 53.38
1735.311 | -3.478 | 46.65 | -2.895 | 53.35
1735.751 | -3.479 | 46.658 | -2.898 | 53.342
1736.192 | -3.469 | 46.789 | -2.911 | 53.211
1736.633 | -3.449 | 47.015 | -2.93 | 52.985
1737.074 | -3.462 | 46.921 | -2.926 | 53.079
1737.515 | -3.488 | 46.672 | -2.909 | 53.328
1737.956 | -3.481 | 46.619 | -2.893 | 53.381
1738.397 | -3.473 | 46.597 | -2.881 | 53.403
1738.838 | -3.491 | 46.511 | -2.884 | 53.489
1739.279 | -3.508 | 46.468 | -2.893 | 53.532
1739.719 | -3.515 | 46.512 | -2.908 | 53.488
1740.16 | -3.515 | 46.501 | -2.906 | 53.499
1740.601 | -3.509 | 46.433 | -2.889 | 53.567
1741.042 | -3.505 | 46.397 | -2.878 | 53.603
1741.483 | -3.501 | 46.379 | -2.871 | 53.621
1741.924 | -3.497 | 46.384 | -2.868 | 53.616
1742.365 | -3.492 | 46.397 | -2.865 | 53.603
1742.806 | -3.485 | 46.429 | -2.864 | 53.571
1743.246 | -3.483 | 46.438 | -2.863 | 53.562
1743.687 | -3.491 | 46.404 | -2.865 | 53.596
1744.128 | -3.494 | 46.346 | -2.859 | 53.654
1744.569 | -3.495 | 46.286 | -2.848 | 53.714
1745.01 | -3.491 | 46.44 | -2.872 | 53.56
1745.451 | -3.488 | 46.646 | -2.905 | 53.354
1745.892 | -3.514 | 46.469 | -2.899 | 53.531
1746.333 | -3.532 | 46.324 | -2.892 | 53.676
1746.774 | -3.517 | 46.421 | -2.894 | 53.579
1747.214 | -3.506 | 46.448 | -2.888 | 53.552
1747.655 | -3.506 | 46.353 | -2.871 | 53.647
1748.096 | -3.503 | 46.382 | -2.873 | 53.618
1748.537 | -3.498 | 46.499 | -2.889 | 53.501
1748.978 | -3.495 | 46.505 | -2.887 | 53.495
1749.419 | -3.49 | 46.493 | -2.88 | 53.507
1749.86 | -3.458 | 46.758 | -2.894 | 53.242
1750.301 | -3.436 | 46.955 | -2.907 | 53.045
1750.741 | -3.449 | 46.898 | -2.909 | 53.102
1751.182 | -3.461 | 46.839 | -2.911 | 53.161
1751.623 | -3.471 | 46.793 | -2.913 | 53.207
1752.064 | -3.476 | 46.757 | -2.911 | 53.243
1752.505 | -3.477 | 46.726 | -2.907 | 53.274
1752.946 | -3.476 | 46.697 | -2.901 | 53.303
1753.387 | -3.473 | 46.683 | -2.896 | 53.317
1753.828 | -3.452 | 46.848 | -2.904 | 53.152
1754.269 | -3.437 | 46.989 | -2.913 | 53.011
1754.709 | -3.437 | 47.047 | -2.923 | 52.953
1755.15 | -3.442 | 47.029 | -2.925 | 52.971
1755.591 | -3.452 | 46.928 | -2.918 | 53.072
1756.032 | -3.457 | 46.957 | -2.928 | 53.043
1756.473 | -3.46 | 47.052 | -2.947 | 52.948
1756.914 | -3.454 | 47.028 | -2.938 | 52.972
1757.355 | -3.448 | 46.989 | -2.924 | 53.011
1757.796 | -3.438 | 46.992 | -2.915 | 53.008
1758.236 | -3.436 | 46.978 | -2.911 | 53.022
1758.677 | -3.455 | 46.921 | -2.919 | 53.079
1759.118 | -3.451 | 46.942 | -2.919 | 53.058
1759.559 | -3.423 | 47.045 | -2.909 | 52.955
1760 | -3.397 | 47.128 | -2.898 | 52.872