## T149309
SN: | T149309
Item #: | WD1350A
Item Description: | 1x2 1310 nm / 1550 nm Wavelength Division Multiplexer
Fiber Type: | SMF-28e+
Port Name: | Channel 1 - White
Test Wavelength (nm): | 1310
Insertion Loss (dB): | -0.11
Isolation (dB): | -29.33
Port Name: | Channel 2 - Red
Test Wavelength (nm): | 1550
Insertion Loss (dB): | -0.01
Isolation (dB): | -25.94
Spectral Response
Wavelength (nm) | Insertion Loss (dB) - Channel 1 - White | Insertion Loss (dB) - Channel 2 - Red
1285 | -0.146 | -18.128
1285.581 | -0.143 | -18.243
1286.162 | -0.139 | -18.508
1286.744 | -0.142 | -18.798
1287.325 | -0.144 | -19.094
1287.906 | -0.133 | -19.393
1288.487 | -0.12 | -19.7
1289.068 | -0.109 | -20.005
1289.649 | -0.108 | -20.322
1290.23 | -0.125 | -20.677
1290.812 | -0.126 | -21.041
1291.393 | -0.101 | -21.418
1291.974 | -0.097 | -21.816
1292.555 | -0.102 | -22.229
1293.136 | -0.104 | -22.652
1293.717 | -0.097 | -23.09
1294.299 | -0.081 | -23.555
1294.88 | -0.072 | -24.071
1295.461 | -0.059 | -24.588
1296.042 | -0.068 | -25.16
1296.623 | -0.082 | -25.788
1297.204 | -0.08 | -26.457
1297.786 | -0.08 | -27.184
1298.367 | -0.078 | -27.953
1298.948 | -0.067 | -28.779
1299.529 | -0.05 | -29.711
1300.11 | -0.054 | -30.779
1300.691 | -0.074 | -31.984
1301.273 | -0.066 | -33.333
1301.854 | -0.076 | -34.989
1302.435 | -0.072 | -37.157
1303.016 | -0.074 | -40.057
1303.597 | -0.08 | -44.412
1304.178 | -0.088 | -50.607
1304.76 | -0.095 | -55.207
1305.341 | -0.097 | -47.694
1305.922 | -0.082 | -42.499
1306.503 | -0.08 | -38.798
1307.084 | -0.081 | -36.151
1307.665 | -0.081 | -34.271
1308.246 | -0.085 | -32.744
1308.828 | -0.087 | -31.445
1309.409 | -0.096 | -30.337
1309.99 | -0.11 | -29.36
1310.571 | -0.098 | -28.45
1311.152 | -0.078 | -27.613
1311.734 | -0.087 | -26.875
1312.315 | -0.122 | -26.219
1312.896 | -0.106 | -25.585
1313.477 | -0.103 | -25.002
1314.058 | -0.091 | -24.438
1314.639 | -0.076 | -23.901
1315.22 | -0.075 | -23.415
1315.802 | -0.094 | -22.983
1316.383 | -0.12 | -22.55
1316.964 | -0.119 | -22.127
1317.545 | -0.126 | -21.728
1318.126 | -0.125 | -21.346
1318.707 | -0.108 | -20.977
1319.289 | -0.1 | -20.625
1319.87 | -0.109 | -20.297
1320.451 | -0.132 | -19.981
1321.032 | -0.136 | -19.66
1321.613 | -0.13 | -19.35
1322.194 | -0.13 | -19.059
1322.776 | -0.142 | -18.788
1323.357 | -0.156 | -18.533
1323.938 | -0.137 | -18.25
1324.519 | -0.145 | -17.981
1325.1 | -0.16 | -17.731
1325.681 | -0.153 | -17.491
1326.263 | -0.141 | -17.263
1326.844 | -0.158 | -17.054
1327.425 | -0.171 | -16.839
1328.006 | -0.181 | -16.61
1328.587 | -0.196 | -16.39
1329.168 | -0.211 | -16.189
1329.75 | -0.218 | -16.002
1330.331 | -0.215 | -15.805
1330.912 | -0.2 | -15.587
1331.493 | -0.191 | -15.372
1332.074 | -0.204 | -15.201
1332.655 | -0.216 | -15.046
1333.236 | -0.219 | -14.882
1333.818 | -0.23 | -14.713
1334.399 | -0.255 | -14.549
1334.98 | -0.288 | -14.392
1335.561 | -0.298 | -14.232
1336.142 | -0.29 | -14.069
1336.723 | -0.284 | -13.902
1337.305 | -0.287 | -13.74
1337.886 | -0.296 | -13.596
1338.467 | -0.31 | -13.458
1339.048 | -0.314 | -13.306
1339.629 | -0.305 | -13.146
1340.21 | -0.3 | -12.996
1340.792 | -0.315 | -12.866
1341.373 | -0.345 | -12.748
1341.954 | -0.363 | -12.615
1342.535 | -0.364 | -12.475
1343.116 | -0.355 | -12.337
1343.697 | -0.346 | -12.2
1344.279 | -0.349 | -12.075
1344.86 | -0.374 | -11.97
1345.441 | -0.403 | -11.864
1346.022 | -0.414 | -11.746
1346.603 | -0.42 | -11.63
1347.184 | -0.426 | -11.52
1347.766 | -0.437 | -11.409
1348.347 | -0.45 | -11.294
1348.928 | -0.463 | -11.185
1349.509 | -0.476 | -11.084
1350.09 | -0.492 | -10.984
1350.671 | -0.51 | -10.882
1351.253 | -0.521 | -10.772
1351.834 | -0.517 | -10.654
1352.415 | -0.513 | -10.539
1352.996 | -0.535 | -10.447
1353.577 | -0.569 | -10.356
1354.158 | -0.59 | -10.253
1354.74 | -0.599 | -10.151
1355.321 | -0.614 | -10.067
1355.902 | -0.633 | -9.992
1356.483 | -0.633 | -9.899
1357.064 | -0.631 | -9.789
1357.645 | -0.641 | -9.693
1358.226 | -0.655 | -9.613
1358.808 | -0.666 | -9.536
1359.389 | -0.67 | -9.448
1359.97 | -0.667 | -9.352
1360.551 | -0.675 | -9.265
1361.132 | -0.702 | -9.186
1361.713 | -0.743 | -9.121
1362.295 | -0.774 | -9.053
1362.876 | -0.782 | -8.969
1363.457 | -0.79 | -8.886
1364.038 | -0.808 | -8.804
1364.619 | -0.826 | -8.719
1365.2 | -0.843 | -8.648
1365.782 | -0.856 | -8.58
1366.363 | -0.863 | -8.493
1366.944 | -0.869 | -8.401
1367.525 | -0.877 | -8.333
1368.106 | -0.892 | -8.289
1368.687 | -0.913 | -8.239
1369.269 | -0.938 | -8.168
1369.85 | -0.968 | -8.092
1370.431 | -1.003 | -8.025
1371.012 | -1.037 | -7.973
1371.593 | -1.071 | -7.927
1372.174 | -1.109 | -7.879
1372.755 | -1.151 | -7.84
1373.337 | -1.19 | -7.812
1373.918 | -1.226 | -7.778
1374.499 | -1.27 | -7.733
1375.08 | -1.327 | -7.682
1375.661 | -1.383 | -7.638
1376.242 | -1.428 | -7.603
1376.824 | -1.471 | -7.572
1377.405 | -1.518 | -7.544
1377.986 | -1.564 | -7.522
1378.567 | -1.607 | -7.5
1379.148 | -1.649 | -7.468
1379.729 | -1.693 | -7.424
1380.311 | -1.738 | -7.376
1380.892 | -1.781 | -7.335
1381.473 | -1.814 | -7.303
1382.054 | -1.835 | -7.26
1382.635 | -1.854 | -7.2
1383.216 | -1.875 | -7.133
1383.798 | -1.893 | -7.07
1384.379 | -1.907 | -7.011
1384.96 | -1.921 | -6.954
1385.541 | -1.931 | -6.902
1386.122 | -1.939 | -6.852
1386.703 | -1.944 | -6.8
1387.285 | -1.95 | -6.743
1387.866 | -1.958 | -6.679
1388.447 | -1.962 | -6.612
1389.028 | -1.959 | -6.543
1389.609 | -1.953 | -6.468
1390.19 | -1.95 | -6.395
1390.771 | -1.954 | -6.326
1391.353 | -1.963 | -6.258
1391.934 | -1.972 | -6.186
1392.515 | -1.977 | -6.114
1393.096 | -1.98 | -6.042
1393.677 | -1.983 | -5.972
1394.259 | -1.989 | -5.905
1394.84 | -1.996 | -5.84
1395.421 | -2.004 | -5.776
1396.002 | -2.009 | -5.714
1396.583 | -2.01 | -5.655
1397.164 | -2.011 | -5.597
1397.745 | -2.015 | -5.541
1398.327 | -2.023 | -5.488
1398.908 | -2.035 | -5.439
1399.489 | -2.048 | -5.386
1400.07 | -2.062 | -5.324
1400.651 | -2.078 | -5.259
1401.232 | -2.093 | -5.198
1401.814 | -2.105 | -5.142
1402.395 | -2.11 | -5.09
1402.976 | -2.115 | -5.039
1403.557 | -2.124 | -4.983
1404.138 | -2.139 | -4.925
1404.719 | -2.156 | -4.871
1405.301 | -2.175 | -4.819
1405.882 | -2.197 | -4.764
1406.463 | -2.216 | -4.71
1407.044 | -2.232 | -4.66
1407.625 | -2.245 | -4.613
1408.206 | -2.259 | -4.567
1408.788 | -2.274 | -4.522
1409.369 | -2.289 | -4.48
1409.95 | -2.303 | -4.444
1410.531 | -2.318 | -4.409
1411.112 | -2.338 | -4.366
1411.693 | -2.364 | -4.312
1412.275 | -2.386 | -4.256
1412.856 | -2.402 | -4.208
1413.437 | -2.421 | -4.163
1414.018 | -2.448 | -4.117
1414.599 | -2.474 | -4.068
1415.18 | -2.494 | -4.018
1415.761 | -2.51 | -3.976
1416.343 | -2.527 | -3.944
1416.924 | -2.55 | -3.912
1417.505 | -2.58 | -3.878
1418.086 | -2.611 | -3.841
1418.667 | -2.637 | -3.799
1419.249 | -2.656 | -3.753
1419.83 | -2.672 | -3.712
1420.411 | -2.691 | -3.674
1420.992 | -2.711 | -3.637
1421.573 | -2.733 | -3.602
1422.154 | -2.759 | -3.566
1422.735 | -2.787 | -3.525
1423.317 | -2.814 | -3.482
1423.898 | -2.836 | -3.441
1424.479 | -2.857 | -3.403
1425.06 | -2.884 | -3.371
1425.641 | -2.923 | -3.344
1426.222 | -2.958 | -3.315
1426.804 | -2.985 | -3.276
1427.385 | -3.007 | -3.231
1427.966 | -3.026 | -3.193
1428.547 | -3.049 | -3.166
1429.128 | -3.081 | -3.138
1429.709 | -3.116 | -3.102
1430.291 | -3.149 | -3.066
1430.872 | -3.178 | -3.037
1431.453 | -3.205 | -3.014
1432.034 | -3.233 | -2.994
1432.615 | -3.265 | -2.969
1433.196 | -3.298 | -2.935
1433.778 | -3.332 | -2.892
1434.359 | -3.363 | -2.846
1434.94 | -3.39 | -2.806
1435.521 | -3.42 | -2.774
1436.102 | -3.455 | -2.746
1436.683 | -3.492 | -2.718
1437.265 | -3.527 | -2.692
1437.846 | -3.562 | -2.666
1438.427 | -3.597 | -2.638
1439.008 | -3.628 | -2.609
1439.589 | -3.657 | -2.578
1440.17 | -3.687 | -2.546
1440.751 | -3.722 | -2.517
1441.333 | -3.76 | -2.489
1441.914 | -3.794 | -2.458
1442.495 | -3.824 | -2.427
1443.076 | -3.859 | -2.396
1443.657 | -3.903 | -2.366
1444.239 | -3.945 | -2.342
1444.82 | -3.981 | -2.322
1445.401 | -4.011 | -2.303
1445.982 | -4.045 | -2.282
1446.563 | -4.088 | -2.257
1447.144 | -4.133 | -2.228
1447.725 | -4.172 | -2.198
1448.307 | -4.205 | -2.166
1448.888 | -4.238 | -2.137
1449.469 | -4.274 | -2.111
1450.05 | -4.314 | -2.086
1450.631 | -4.353 | -2.059
1451.212 | -4.391 | -2.027
1451.794 | -4.434 | -1.995
1452.375 | -4.483 | -1.97
1452.956 | -4.531 | -1.956
1453.537 | -4.573 | -1.948
1454.118 | -4.611 | -1.935
1454.699 | -4.649 | -1.916
1455.281 | -4.691 | -1.89
1455.862 | -4.737 | -1.859
1456.443 | -4.783 | -1.827
1457.024 | -4.83 | -1.798
1457.605 | -4.877 | -1.774
1458.186 | -4.918 | -1.758
1458.768 | -4.953 | -1.746
1459.349 | -4.987 | -1.732
1459.93 | -5.029 | -1.709
1460.511 | -5.081 | -1.683
1461.092 | -5.135 | -1.657
1461.673 | -5.18 | -1.63
1462.255 | -5.217 | -1.605
1462.836 | -5.256 | -1.594
1463.417 | -5.302 | -1.594
1463.998 | -5.355 | -1.587
1464.579 | -5.408 | -1.562
1465.16 | -5.457 | -1.529
1465.741 | -5.503 | -1.496
1466.323 | -5.549 | -1.472
1466.904 | -5.597 | -1.458
1467.485 | -5.645 | -1.44
1468.066 | -5.695 | -1.413
1468.647 | -5.746 | -1.383
1469.229 | -5.795 | -1.353
1469.81 | -5.844 | -1.327
1470.391 | -5.896 | -1.307
1470.972 | -5.954 | -1.298
1471.553 | -6.016 | -1.294
1472.134 | -6.076 | -1.286
1472.715 | -6.126 | -1.267
1473.297 | -6.168 | -1.242
1473.878 | -6.209 | -1.22
1474.459 | -6.26 | -1.206
1475.04 | -6.32 | -1.195
1475.621 | -6.386 | -1.182
1476.202 | -6.448 | -1.161
1476.784 | -6.505 | -1.134
1477.365 | -6.56 | -1.107
1477.946 | -6.611 | -1.09
1478.527 | -6.66 | -1.079
1479.108 | -6.711 | -1.058
1479.689 | -6.77 | -1.034
1480.271 | -6.838 | -1.022
1480.852 | -6.906 | -1.018
1481.433 | -6.968 | -1.01
1482.014 | -7.028 | -0.995
1482.595 | -7.088 | -0.974
1483.176 | -7.151 | -0.952
1483.758 | -7.222 | -0.932
1484.339 | -7.294 | -0.925
1484.92 | -7.355 | -0.923
1485.501 | -7.405 | -0.914
1486.082 | -7.459 | -0.895
1486.663 | -7.52 | -0.865
1487.245 | -7.592 | -0.835
1487.826 | -7.671 | -0.82
1488.407 | -7.745 | -0.817
1488.988 | -7.808 | -0.814
1489.569 | -7.871 | -0.803
1490.15 | -7.938 | -0.787
1490.731 | -8.004 | -0.772
1491.313 | -8.066 | -0.757
1491.894 | -8.137 | -0.744
1492.475 | -8.218 | -0.734
1493.056 | -8.303 | -0.72
1493.637 | -8.385 | -0.705
1494.218 | -8.46 | -0.698
1494.8 | -8.535 | -0.689
1495.381 | -8.614 | -0.673
1495.962 | -8.692 | -0.648
1496.543 | -8.766 | -0.624
1497.124 | -8.84 | -0.615
1497.705 | -8.915 | -0.619
1498.287 | -8.988 | -0.611
1498.868 | -9.069 | -0.591
1499.449 | -9.156 | -0.577
1500.03 | -9.24 | -0.574
1500.611 | -9.323 | -0.575
1501.192 | -9.405 | -0.575
1501.774 | -9.486 | -0.565
1502.355 | -9.575 | -0.54
1502.936 | -9.673 | -0.521
1503.517 | -9.772 | -0.51
1504.098 | -9.864 | -0.498
1504.679 | -9.948 | -0.482
1505.26 | -10.032 | -0.467
1505.842 | -10.12 | -0.452
1506.423 | -10.206 | -0.441
1507.004 | -10.297 | -0.439
1507.585 | -10.397 | -0.439
1508.166 | -10.505 | -0.431
1508.747 | -10.609 | -0.417
1509.329 | -10.705 | -0.413
1509.91 | -10.803 | -0.409
1510.491 | -10.906 | -0.396
1511.072 | -11.01 | -0.377
1511.653 | -11.109 | -0.362
1512.234 | -11.209 | -0.356
1512.816 | -11.319 | -0.356
1513.397 | -11.434 | -0.346
1513.978 | -11.547 | -0.324
1514.559 | -11.659 | -0.305
1515.14 | -11.771 | -0.298
1515.721 | -11.884 | -0.296
1516.303 | -12.001 | -0.289
1516.884 | -12.124 | -0.282
1517.465 | -12.246 | -0.272
1518.046 | -12.366 | -0.264
1518.627 | -12.489 | -0.262
1519.208 | -12.613 | -0.257
1519.79 | -12.735 | -0.245
1520.371 | -12.857 | -0.24
1520.952 | -12.983 | -0.241
1521.533 | -13.124 | -0.237
1522.114 | -13.271 | -0.227
1522.695 | -13.41 | -0.218
1523.277 | -13.542 | -0.214
1523.858 | -13.683 | -0.21
1524.439 | -13.827 | -0.197
1525.02 | -13.974 | -0.182
1525.601 | -14.123 | -0.178
1526.182 | -14.278 | -0.18
1526.764 | -14.441 | -0.178
1527.345 | -14.599 | -0.173
1527.926 | -14.756 | -0.178
1528.507 | -14.919 | -0.178
1529.088 | -15.091 | -0.181
1529.669 | -15.27 | -0.183
1530.25 | -15.444 | -0.17
1530.832 | -15.61 | -0.153
1531.413 | -15.786 | -0.145
1531.994 | -15.977 | -0.14
1532.575 | -16.17 | -0.138
1533.156 | -16.364 | -0.144
1533.737 | -16.566 | -0.144
1534.319 | -16.77 | -0.125
1534.9 | -16.987 | -0.116
1535.481 | -17.204 | -0.118
1536.062 | -17.422 | -0.101
1536.643 | -17.642 | -0.077
1537.224 | -17.876 | -0.07
1537.806 | -18.133 | -0.082
1538.387 | -18.38 | -0.087
1538.968 | -18.626 | -0.085
1539.549 | -18.882 | -0.067
1540.13 | -19.158 | -0.051
1540.711 | -19.445 | -0.045
1541.293 | -19.732 | -0.039
1541.874 | -20.029 | -0.046
1542.455 | -20.32 | -0.053
1543.036 | -20.638 | -0.064
1543.617 | -20.989 | -0.067
1544.198 | -21.347 | -0.069
1544.78 | -21.7 | -0.074
1545.361 | -22.066 | -0.061
1545.942 | -22.452 | -0.039
1546.523 | -22.875 | -0.037
1547.104 | -23.322 | -0.044
1547.685 | -23.769 | -0.044
1548.266 | -24.233 | -0.037
1548.848 | -24.776 | -0.036
1549.429 | -25.337 | -0.011
1550.01 | -25.936 | -0.002
1550.591 | -26.503 | -0.014
1551.172 | -27.128 | -0.02
1551.754 | -27.886 | -0.019
1552.335 | -28.727 | -0.031
1552.916 | -29.536 | -0.017
1553.497 | -30.402 | -0.029
1554.078 | -31.595 | -0.044
1554.659 | -32.994 | -0.048
1555.24 | -34.622 | -0.047
1555.822 | -36.507 | -0.05
1556.403 | -38.123 | -0.05
1556.984 | -39.618 | -0.024
1557.565 | -42.573 | -0.013
1558.146 | -48.937 | -0.011
1558.727 | -51.941 | -0.018
1559.309 | -46.412 | -0.029
1559.89 | -41.31 | -0.02
1560.471 | -39.055 | -0.029
1561.052 | -36.917 | -0.04
1561.633 | -34.938 | -0.048
1562.214 | -33.329 | -0.051
1562.796 | -32.077 | -0.047
1563.377 | -30.98 | -0.034
1563.958 | -30.022 | -0.035
1564.539 | -29.163 | -0.029
1565.12 | -28.316 | -0.02
1565.701 | -27.494 | -0.024
1566.283 | -26.741 | -0.031
1566.864 | -26.087 | -0.023
1567.445 | -25.539 | -0.029
1568.026 | -25.014 | -0.036
1568.607 | -24.474 | -0.038
1569.188 | -23.969 | -0.052
1569.77 | -23.522 | -0.071
1570.351 | -23.114 | -0.072
1570.932 | -22.69 | -0.049
1571.513 | -22.271 | -0.044
1572.094 | -21.886 | -0.045
1572.675 | -21.536 | -0.042
1573.256 | -21.202 | -0.043
1573.838 | -20.866 | -0.057
1574.419 | -20.526 | -0.085
1575 | -20.217 | -0.081