## Output Power
Ytterbium-Doped Fiber Amplifier, >25 dBm, Polarization Maintaining
|  | Input Power (dBm) | Output Power (dBm) | Pump Current (%) | Output Power (dBm)
|  |  | 1050 nm |  | 0 dBm Input | -3 dBm Input | -5 dBm Input
|  | -5 | 24.14305 | 20 | 9.818186 | 7.671559 | 6.434527
|  | -3 | 24.77121 | 30 | 16.54177 | 15.63481 | 15.07856
|  | 0 | 25.39076 | 40 | 19.55688 | 18.84795 | 18.40733
|  | 3 | 25.8995 | 45 | 20.51538 | 19.86324 | 19.41511
Product Raw Data |  | 5 | 26.09594 | 50 | 21.30334 | 20.67815 | 20.2735
Ytterbium-Doped Fiber Amplifier, >25 dBm, Polarization Maintaining |  |  |  | 55 | 22.00577 | 21.35133 | 20.93071
|  |  |  | 60 | 22.58158 | 21.93959 | 21.47058
Item # | YDFA300P |  |  | 65 | 23.07924 | 22.47237 | 21.95346
DISCLAIMER: The data presented here are typical. Slight variations in performance data will occur from lot to lot. Please contact Technical Support with any questions regarding the use or reliability of this data. |  |  |  | 70 | 23.51603 | 22.92256 | 22.38046
|  |  |  | 75 | 23.90935 | 23.32034 | 22.79211
|  |  |  | 80 | 24.28135 | 23.66983 | 23.1597
|  |  |  | 85 | 24.60898 | 23.98287 | 23.4772
|  |  |  | 90 | 24.87986 | 24.25371 | 23.74565
|  |  |  | 95 | 25.14149 | 24.51786 | 23.95501
This data may be used in publications. However, please cite Thorlabs as the source. |  |  |  | 100 | 25.39076 | 24.77121 | 24.14305
Additional Information:
Measured with 1050 nm seed at 100% pump current and pump temperature of 25 °C, unless otherwise stated.

## Gain
Ytterbium-Doped Fiber Amplifier, >25 dBm, Polarization Maintaining
|  | Wavelength (nm) | Gain (dB)
|  |  | 0 dBm Input | -3 dBm Input | -5 dBm Input
|  | 1030 | 25.5145 | 28.32637 | 30.03514
|  | 1035 | 25.72872 | 28.5248 | 30.36429
|  | 1040 | 25.80925 | 28.54913 | 30.18596
|  | 1045 | 25.77492 | 28.27886 | 29.91918
Product Raw Data |  | 1050 | 25.39076 | 27.78151 | 29.09155
Ytterbium-Doped Fiber Amplifier, >25 dBm, Polarization Maintaining |  | 1055 | 25.09337 | 27.31589 | 28.54496
|  | 1060 | 24.89255 | 26.94956 | 27.69008
Item # | YDFA300P | 1065 | 24.67756 | 26.30143 | 27.0356
DISCLAIMER: The data presented here are typical. Slight variations in performance data will occur from lot to lot. Please contact Technical Support with any questions regarding the use or reliability of this data. |  | 1070 | 24.1 | 25.11 | 26.22
This data may be used in publications. However, please cite Thorlabs as the source.
Additional Information:
Measured with 1050 nm seed at 100% pump current and pump temperature of 25 °C, unless otherwise stated.

## Noise Figure
Ytterbium-Doped Fiber Amplifier, >25 dBm, Polarization Maintaining
|  | Wavelength (nm) | Noise Figure (dB)
|  |  | 0 dBm Input | -3 dBm Input | -5 dBm Input
|  | 1030 | 7.174 | 7.099 | 6.985
|  | 1035 | 6.756 | 6.706 | 6.504
|  | 1040 | 6.355 | 6.218 | 6.1
|  | 1045 | 6.016 | 5.783 | 5.615
Product Raw Data |  | 1050 | 5.725 | 5.544 | 5.345
Ytterbium-Doped Fiber Amplifier, >25 dBm, Polarization Maintaining |  | 1055 | 5.467 | 5.307 | 5.157
|  | 1060 | 5.422 | 5.3 | 5.107
Item # | YDFA300P | 1065 | 5.562 | 5.314 | 5.102
DISCLAIMER: The data presented here are typical. Slight variations in performance data will occur from lot to lot. Please contact Technical Support with any questions regarding the use or reliability of this data. |  | 1070 | 5.626 | 5.332 | 5.099
This data may be used in publications. However, please cite Thorlabs as the source.
Additional Information:
Measured with 1050 nm seed at 100% pump current and pump temperature of 25 °C, unless otherwise stated.